## IDS-VDS Characteristic (mA-mm)
VGS (V) | VDS = 0.100 V | VDS = 0.500 V | VDS = 0.900 V
-0.75 | 0.0005116 | 0.0020552 | 0.006604
-0.74 | 0.00048896 | 0.0019822 | 0.006436
-0.73 | 0.00046939 | 0.0019097 | 0.006273
-0.72 | 0.00045103 | 0.001862 | 0.006053
-0.71 | 0.00043075 | 0.0017948 | 0.005901
-0.7 | 0.0004129 | 0.00174 | 0.005734
-0.69 | 0.0003931 | 0.0016717 | 0.005532
-0.68 | 0.00038081 | 0.0016177 | 0.005404
-0.67 | 0.00035907 | 0.0015479 | 0.005236
-0.66 | 0.00034304 | 0.0014964 | 0.005089
-0.65 | 0.00032841 | 0.0014478 | 0.0049477
-0.64 | 0.00031439 | 0.0014038 | 0.0048339
-0.63 | 0.00029993 | 0.0013528 | 0.004637
-0.62 | 0.00028436 | 0.0013101 | 0.0045193
-0.61 | 0.00027136 | 0.0012617 | 0.0043929
-0.6 | 0.00025996 | 0.0012211 | 0.0042373
-0.59 | 0.00024994 | 0.0011712 | 0.004126
-0.58 | 0.00023618 | 0.0011236 | 0.0039851
-0.57 | 0.00022639 | 0.0010776 | 0.003894
-0.56 | 0.00021498 | 0.0010455 | 0.0037568
-0.55 | 0.00020645 | 0.0010075 | 0.0036476
-0.54 | 0.00019679 | 0.0009731 | 0.0035416
-0.53 | 0.00018823 | 0.0009375 | 0.0034454
-0.52 | 0.00018033 | 0.0009186 | 0.0033413
-0.51 | 0.00017273 | 0.0008774 | 0.0032456
-0.5 | 0.00016631 | 0.0008591 | 0.0031753
-0.49 | 0.00016088 | 0.0008412 | 0.0031143
-0.48 | 0.00015635 | 0.0008192 | 0.0030617
-0.47 | 0.00015339 | 0.0008038 | 0.003013
-0.46 | 0.00015328 | 0.0007998 | 0.0029886
-0.45 | 0.00015567 | 0.0007992 | 0.0029846
-0.44 | 0.00016268 | 0.0008155 | 0.0030434
-0.43 | 0.00017517 | 0.0008471 | 0.0031571
-0.42 | 0.00019498 | 0.0009013 | 0.0033307
-0.41 | 0.00022118 | 0.0009917 | 0.003608
-0.4 | 0.0002644 | 0.0011081 | 0.0040239
-0.39 | 0.00032213 | 0.001295 | 0.0046542
-0.38 | 0.0004088 | 0.001546 | 0.0055288
-0.37 | 0.00052383 | 0.0019246 | 0.006872
-0.36 | 0.0007051 | 0.0024247 | 0.008688
-0.35 | 0.0009356 | 0.0031532 | 0.011236
-0.34 | 0.001257 | 0.0041227 | 0.014809
-0.33 | 0.0016861 | 0.0055342 | 0.019679
-0.32 | 0.0023023 | 0.007541 | 0.026651
-0.31 | 0.0031185 | 0.010027 | 0.036123
-0.3 | 0.004305 | 0.013699 | 0.0494
-0.29 | 0.005883 | 0.018465 | 0.06776
-0.28 | 0.00807 | 0.025285 | 0.09271
-0.27 | 0.010953 | 0.03431 | 0.12711
-0.26 | 0.014958 | 0.04693 | 0.17232
-0.25 | 0.020427 | 0.06429 | 0.23473
-0.24 | 0.02775 | 0.08607 | 0.32052
-0.23 | 0.037996 | 0.11712 | 0.43583
-0.22 | 0.051048 | 0.158 | 0.5897
-0.21 | 0.0701 | 0.21258 | 0.7909
-0.2 | 0.09374 | 0.28681 | 1.0629
-0.19 | 0.12754 | 0.38244 | 1.4204
-0.18 | 0.17054 | 0.51609 | 1.8893
-0.17 | 0.22927 | 0.6852 | 2.4982
-0.16 | 0.3081 | 0.9144 | 3.2772
-0.15 | 0.40783 | 1.2039 | 4.2507
-0.14 | 0.54877 | 1.6012 | 5.501
-0.13 | 0.7224 | 2.0887 | 7.054
-0.12 | 0.9607 | 2.7343 | 8.976
-0.11 | 1.2593 | 3.5405 | 11.2
-0.1 | 1.6625 | 4.5605 | 13.928
-0.09 | 2.1637 | 5.831 | 17.098
-0.08 | 2.8045 | 7.417 | 20.736
-0.07 | 3.5976 | 9.33 | 24.884
-0.06 | 4.5858 | 11.625 | 29.461
-0.05 | 5.799 | 14.406 | 34.7
-0.04 | 7.233 | 17.486 | 40.461
-0.03 | 9.046 | 21.234 | 46.672
-0.02 | 11.065 | 25.451 | 53.281
-0.01 | 13.513 | 30.146 | 60.65
0 | 16.232 | 35.465 | 68.39
0.01 | 19.346 | 41.23 | 76.52
0.02 | 22.75 | 47.451 | 85.01
0.03 | 26.559 | 54.273 | 94.14
0.04 | 30.713 | 61.49 | 103.3
0.05 | 34.919 | 69.23 | 113.07
0.06 | 39.649 | 77.28 | 123.06
0.07 | 44.371 | 85.69 | 133.48
0.08 | 49.354 | 94.64 | 144.03
0.09 | 54.483 | 103.85 | 154.68
0.1 | 59.4 | 113.21 | 165.89
0.11 | 64.71 | 123 | 177.12
0.12 | 69.82 | 132.88 | 188.63
0.13 | 75.23 | 143.32 | 200.1
0.14 | 80.13 | 153.72 | 211.92
0.15 | 85.01 | 164.31 | 223.7
0.16 | 89.78 | 175.23 | 235.72
0.17 | 94.33 | 185.99 | 247.72
0.18 | 98.95 | 197.17 | 259.63
0.19 | 103.22 | 208.25 | 271.82
0.2 | 107.45 | 219.57 | 284.01
0.21 | 111.1 | 230.97 | 296.29
0.22 | 114.77 | 242.37 | 308.59
0.23 | 118.39 | 253.79 | 320.58
0.24 | 121.72 | 265.22 | 332.86
0.25 | 125.02 | 276.75 | 345.07
0.26 | 127.81 | 288.08 | 357.2
0.27 | 130.42 | 299.62 | 369.16
0.28 | 133.03 | 310.98 | 381.23
0.29 | 135.44 | 322.25 | 393.09
0.3 | 137.9 | 333.81 | 404.99
0.31 | 140.16 | 344.78 | 416.78
0.32 | 142.18 | 356.01 | 428.26
0.33 | 143.78 | 367 | 439.92
0.34 | 145.63 | 377.85 | 451.27
0.35 | 147.43 | 388.59 | 462.49
0.36 | 149.09 | 399.23 | 473.69
0.37 | 150.57 | 409.74 | 484.55
0.38 | 151.64 | 419.92 | 495.48
0.39 | 153.02 | 430.02 | 506.06
0.4 | 154.47 | 439.72 | 516.4
0.41 | 155.44 | 449.53 | 526.65
0.42 | 156.53 | 459.06 | 536.81
0.43 | 157.41 | 468.2 | 546.7
0.44 | 158.47 | 477.25 | 556.33
0.45 | 159.52 | 485.82 | 565.8
0.46 | 160.21 | 494.49 | 575
0.47 | 160.91 | 502.55 | 583.8
0.48 | 161.74 | 510.4 | 592.6
0.49 | 162.56 | 518.06 | 601
0.5 | 163.17 | 525.44 | 609.2

## Tranconductance (mS-mm)
VGS (V) | VDS = 0.100 V | VDS = 0.500 V | VDS = 0.900 V
-0.75 | -0.002264 | -0.0073 | -0.0168
-0.74 | -0.0021105 | -0.007275 | -0.01655
-0.73 | -0.0018965 | -0.00601 | -0.01915
-0.72 | -0.001932 | -0.005745 | -0.0186
-0.71 | -0.0019065 | -0.0061 | -0.01595
-0.7 | -0.0018825 | -0.006155 | -0.01845
-0.69 | -0.0016045 | -0.006115 | -0.0165
-0.68 | -0.0017015 | -0.00619 | -0.0148
-0.67 | -0.0018885 | -0.006065 | -0.01575
-0.66 | -0.001533 | -0.005005 | -0.014415
-0.65 | -0.0014325 | -0.00463 | -0.012755
-0.64 | -0.001424 | -0.00475 | -0.015535
-0.63 | -0.0015015 | -0.004685 | -0.01573
-0.62 | -0.0014285 | -0.004555 | -0.012205
-0.61 | -0.00122 | -0.00445 | -0.0141
-0.6 | -0.001071 | -0.004525 | -0.013345
-0.59 | -0.001189 | -0.004875 | -0.01261
-0.58 | -0.0011775 | -0.00468 | -0.0116
-0.57 | -0.00106 | -0.003905 | -0.011415
-0.56 | -0.000997 | -0.003505 | -0.01232
-0.55 | -0.0009095 | -0.00362 | -0.01076
-0.54 | -0.000911 | -0.0035 | -0.01011
-0.53 | -0.000823 | -0.002725 | -0.010015
-0.52 | -0.000775 | -0.003005 | -0.00999
-0.51 | -0.000701 | -0.002975 | -0.0083
-0.5 | -0.0005925 | -0.00181 | -0.006565
-0.49 | -0.000498 | -0.001995 | -0.00568
-0.48 | -0.0003745 | -0.00187 | -0.005065
-0.47 | -0.0001535 | -0.00097 | -0.003655
-0.46 | 0.000114 | -0.00023 | -0.00142
-0.45 | 0.00047 | 0.000785 | 0.00274
-0.44 | 0.000975 | 0.002395 | 0.008625
-0.43 | 0.001615 | 0.00429 | 0.014365
-0.42 | 0.0023005 | 0.00723 | 0.022545
-0.41 | 0.003471 | 0.01034 | 0.03466
-0.4 | 0.0050475 | 0.015165 | 0.05231
-0.39 | 0.00722 | 0.021895 | 0.075245
-0.38 | 0.010085 | 0.03148 | 0.11089
-0.37 | 0.014815 | 0.043935 | 0.15796
-0.36 | 0.0205885 | 0.06143 | 0.2182
-0.35 | 0.027595 | 0.0849 | 0.30605
-0.34 | 0.037525 | 0.11905 | 0.42215
-0.33 | 0.052265 | 0.170915 | 0.5921
-0.32 | 0.07162 | 0.22464 | 0.8222
-0.31 | 0.100135 | 0.3079 | 1.13745
-0.3 | 0.138225 | 0.4219 | 1.58185
-0.29 | 0.18825 | 0.5793 | 2.1655
-0.28 | 0.2535 | 0.79225 | 2.9675
-0.27 | 0.3444 | 1.08225 | 3.9805
-0.26 | 0.4737 | 1.499 | 5.381
-0.25 | 0.6396 | 1.957 | 7.41
-0.24 | 0.87845 | 2.6415 | 10.055
-0.23 | 1.1649 | 3.5965 | 13.459
-0.22 | 1.6052 | 4.773 | 17.7535
-0.21 | 2.1346 | 6.4405 | 23.66
-0.2 | 2.872 | 8.493 | 31.475
-0.19 | 3.84 | 11.464 | 41.32
-0.18 | 5.0865 | 15.138 | 53.89
-0.17 | 6.878 | 19.9155 | 69.395
-0.16 | 8.928 | 25.935 | 87.625
-0.15 | 12.0335 | 34.34 | 111.19
-0.14 | 15.7285 | 44.24 | 140.165
-0.13 | 20.5965 | 56.655 | 173.75
-0.12 | 26.845 | 72.59 | 207.3
-0.11 | 35.09 | 91.31 | 247.6
-0.1 | 45.22 | 114.525 | 294.9
-0.09 | 57.1 | 142.825 | 340.4
-0.08 | 71.695 | 174.95 | 389.3
-0.07 | 89.065 | 210.4 | 436.25
-0.06 | 110.07 | 253.8 | 490.8
-0.05 | 132.36 | 293.05 | 550
-0.04 | 162.35 | 341.4 | 598.6
-0.03 | 191.6 | 398.25 | 641
-0.02 | 223.35 | 445.6 | 698.9
-0.01 | 258.35 | 500.7 | 755.45
0 | 291.65 | 554.2 | 793.5
0.01 | 325.9 | 599.3 | 831
0.02 | 360.65 | 652.15 | 881
0.03 | 398.15 | 701.95 | 914.5
0.04 | 418 | 747.85 | 946.5
0.05 | 446.8 | 789.5 | 988
0.06 | 472.6 | 823 | 1020.5
0.07 | 485.25 | 868 | 1048.5
0.08 | 505.6 | 908 | 1060
0.09 | 502.3 | 928.5 | 1093
0.1 | 511.35 | 957.5 | 1122
0.11 | 521 | 983.5 | 1137
0.12 | 526 | 1016 | 1149
0.13 | 515.5 | 1042 | 1164.5
0.14 | 489 | 1049.5 | 1180
0.15 | 482.5 | 1075.5 | 1190
0.16 | 466 | 1084 | 1201
0.17 | 458.5 | 1097 | 1195.5
0.18 | 444.5 | 1113 | 1205
0.19 | 425 | 1120 | 1219
0.2 | 394 | 1136 | 1223.5
0.21 | 366 | 1140 | 1229
0.22 | 364.5 | 1141 | 1214.5
0.23 | 347.5 | 1142.5 | 1213.5
0.24 | 331.5 | 1148 | 1224.5
0.25 | 304.5 | 1143 | 1217
0.26 | 270 | 1143.5 | 1204.5
0.27 | 261 | 1145 | 1201.5
0.28 | 251 | 1131.5 | 1196.5
0.29 | 243.5 | 1141.5 | 1188
0.3 | 236 | 1126.5 | 1184.5
0.31 | 214 | 1110 | 1163.5
0.32 | 181 | 1111 | 1157
0.33 | 172.5 | 1092 | 1150.5
0.34 | 182.5 | 1079.5 | 1128.5
0.35 | 173 | 1069 | 1121
0.36 | 157 | 1057.5 | 1103
0.37 | 127.5 | 1034.5 | 1089.5
0.38 | 122.5 | 1014 | 1075.5
0.39 | 141.5 | 990 | 1046
0.4 | 121 | 975.5 | 1029.5
0.41 | 103 | 967 | 1020.5
0.42 | 98.5 | 933.5 | 1002.5
0.43 | 97 | 909.5 | 976
0.44 | 105.5 | 881 | 955
0.45 | 87 | 862 | 933.5
0.46 | 69.5 | 836.5 | 900
0.47 | 76.5 | 795.5 | 880
0.48 | 82.5 | 775.5 | 860
0.49 | 71.5 | 752 | 830
0.5 | 61 | 738 | 820