## IDS-VDS Characteristic (mA-mm)
VGS (V) | VDS = 0.100 V | VDS = 0.500 V | VDS = 0.900 V
-0.75 | 0.00048086 | 0.001898 | 0.006026
-0.74 | 0.00046583 | 0.0018428 | 0.005908
-0.73 | 0.00044523 | 0.0017835 | 0.005715
-0.72 | 0.00042374 | 0.0017028 | 0.005564
-0.71 | 0.00040244 | 0.0016517 | 0.005407
-0.7 | 0.00038639 | 0.0015994 | 0.005256
-0.69 | 0.00037281 | 0.0015503 | 0.005105
-0.68 | 0.00035418 | 0.0015042 | 0.0049621
-0.67 | 0.00034056 | 0.0014472 | 0.0048154
-0.66 | 0.00032389 | 0.0013963 | 0.0046544
-0.65 | 0.00031154 | 0.0013501 | 0.0045184
-0.64 | 0.00029727 | 0.0013151 | 0.004377
-0.63 | 0.00028493 | 0.0012744 | 0.0042601
-0.62 | 0.00027343 | 0.0012271 | 0.0041615
-0.61 | 0.00026016 | 0.0011703 | 0.004014
-0.6 | 0.00024681 | 0.0011303 | 0.0038891
-0.59 | 0.00023558 | 0.0010818 | 0.0037637
-0.58 | 0.00022673 | 0.0010547 | 0.0036525
-0.57 | 0.00021641 | 0.0010145 | 0.003517
-0.56 | 0.00020722 | 0.0009755 | 0.0034253
-0.55 | 0.0001996 | 0.0009406 | 0.0033202
-0.54 | 0.00019226 | 0.0009132 | 0.0032464
-0.53 | 0.00018276 | 0.0008851 | 0.0031627
-0.52 | 0.00017529 | 0.000852 | 0.0030634
-0.51 | 0.00016842 | 0.0008327 | 0.0029872
-0.5 | 0.000163 | 0.0008066 | 0.0029058
-0.49 | 0.0001584 | 0.0007912 | 0.0028597
-0.48 | 0.00015402 | 0.0007761 | 0.002812
-0.47 | 0.00015368 | 0.000767 | 0.0027912
-0.46 | 0.0001528 | 0.0007587 | 0.0027891
-0.45 | 0.00015754 | 0.0007662 | 0.0028141
-0.44 | 0.00016413 | 0.0007879 | 0.0029027
-0.43 | 0.00017867 | 0.000831 | 0.0030259
-0.42 | 0.00019946 | 0.0008941 | 0.0032347
-0.41 | 0.00023176 | 0.0009885 | 0.0035764
-0.4 | 0.00027582 | 0.0011366 | 0.0040717
-0.39 | 0.00034396 | 0.0013402 | 0.0047685
-0.38 | 0.0004316 | 0.0016386 | 0.005846
-0.37 | 0.00056482 | 0.0020286 | 0.007256
-0.36 | 0.0007583 | 0.0026121 | 0.009318
-0.35 | 0.0010093 | 0.0033786 | 0.012131
-0.34 | 0.0013458 | 0.0044816 | 0.016193
-0.33 | 0.0018337 | 0.006093 | 0.021663
-0.32 | 0.0024671 | 0.008095 | 0.029236
-0.31 | 0.0033889 | 0.010999 | 0.039872
-0.3 | 0.0045785 | 0.014743 | 0.054551
-0.29 | 0.006381 | 0.0202 | 0.07494
-0.28 | 0.008584 | 0.027213 | 0.10163
-0.27 | 0.011839 | 0.037353 | 0.13881
-0.26 | 0.01597 | 0.050309 | 0.19013
-0.25 | 0.021871 | 0.06924 | 0.2582
-0.24 | 0.029461 | 0.09328 | 0.34872
-0.23 | 0.040321 | 0.12626 | 0.47271
-0.22 | 0.054338 | 0.1697 | 0.6375
-0.21 | 0.07383 | 0.22989 | 0.8575
-0.2 | 0.09986 | 0.30779 | 1.1514
-0.19 | 0.13464 | 0.41407 | 1.5282
-0.18 | 0.18025 | 0.55165 | 2.0383
-0.17 | 0.24307 | 0.7377 | 2.67
-0.16 | 0.32302 | 0.9677 | 3.4838
-0.15 | 0.43398 | 1.2877 | 4.5354
-0.14 | 0.5736 | 1.6984 | 5.886
-0.13 | 0.7648 | 2.22 | 7.453
-0.12 | 1.005 | 2.8964 | 9.442
-0.11 | 1.33 | 3.7267 | 11.787
-0.1 | 1.7281 | 4.8019 | 14.538
-0.09 | 2.2574 | 6.117 | 17.835
-0.08 | 2.9245 | 7.768 | 21.54
-0.07 | 3.7342 | 9.714 | 25.81
-0.06 | 4.7764 | 12.115 | 30.555
-0.05 | 5.966 | 14.885 | 35.88
-0.04 | 7.515 | 18.174 | 41.649
-0.03 | 9.256 | 21.912 | 48.004
-0.02 | 11.424 | 26.207 | 54.774
-0.01 | 13.805 | 30.944 | 62.19
0 | 16.685 | 36.381 | 70.05
0.01 | 19.775 | 42.248 | 78.33
0.02 | 23.221 | 48.446 | 86.78
0.03 | 27.068 | 55.421 | 95.97
0.04 | 31.106 | 62.66 | 105.39
0.05 | 35.59 | 70.37 | 115.13
0.06 | 40.117 | 78.48 | 125.27
0.07 | 45.137 | 87.15 | 135.56
0.08 | 50.055 | 95.88 | 146.24
0.09 | 55.102 | 105.22 | 157.19
0.1 | 60.21 | 114.72 | 168.29
0.11 | 65.34 | 124.51 | 179.62
0.12 | 70.71 | 134.68 | 191.1
0.13 | 75.6 | 144.83 | 202.76
0.14 | 80.78 | 155.42 | 214.57
0.15 | 85.63 | 166.09 | 226.46
0.16 | 90.58 | 176.95 | 238.41
0.17 | 95.23 | 187.91 | 250.38
0.18 | 99.59 | 198.95 | 262.51
0.19 | 103.87 | 210.13 | 274.68
0.2 | 107.77 | 221.49 | 286.9
0.21 | 111.98 | 233 | 299.08
0.22 | 115.61 | 244.19 | 311.4
0.23 | 119.19 | 255.8 | 323.66
0.24 | 122.6 | 267.24 | 335.83
0.25 | 125.42 | 278.79 | 348.17
0.26 | 128.35 | 290.32 | 360.08
0.27 | 131.05 | 301.67 | 372.25
0.28 | 133.84 | 313.08 | 384.31
0.29 | 136.48 | 324.45 | 396.17
0.3 | 138.58 | 335.76 | 408.07
0.31 | 140.57 | 346.99 | 419.85
0.32 | 142.54 | 358.07 | 431.51
0.33 | 144.65 | 369.23 | 443.15
0.34 | 146.55 | 380.05 | 454.48
0.35 | 148.23 | 390.79 | 465.53
0.36 | 149.5 | 401.22 | 476.69
0.37 | 150.92 | 411.89 | 487.74
0.38 | 152.68 | 422.15 | 498.54
0.39 | 153.88 | 432.2 | 509.18
0.4 | 155.09 | 442.07 | 519.35
0.41 | 155.99 | 451.59 | 529.67
0.42 | 156.93 | 461.24 | 539.84
0.43 | 158.37 | 470.41 | 549.65
0.44 | 159.32 | 479.3 | 559.28
0.45 | 160.03 | 487.96 | 568.62
0.46 | 160.73 | 496.44 | 577.6
0.47 | 161.62 | 504.6 | 586.6
0.48 | 162.66 | 512.43 | 595.3
0.49 | 163.25 | 520.03 | 603.8
0.5 | 163.61 | 527.25 | 611.9

## Tranconductance (mS-mm)
VGS (V) | VDS = 0.100 V | VDS = 0.500 V | VDS = 0.900 V
-0.75 | -0.001503 | -0.00552 | -0.0118
-0.74 | -0.0017815 | -0.005725 | -0.01555
-0.73 | -0.0021045 | -0.007 | -0.0172
-0.72 | -0.0021395 | -0.00659 | -0.0154
-0.71 | -0.0018675 | -0.00517 | -0.0154
-0.7 | -0.0014815 | -0.00507 | -0.0151
-0.69 | -0.0016105 | -0.00476 | -0.014695
-0.68 | -0.0016125 | -0.005155 | -0.01448
-0.67 | -0.0015145 | -0.005395 | -0.015385
-0.66 | -0.001451 | -0.004855 | -0.01485
-0.65 | -0.001331 | -0.00406 | -0.01387
-0.64 | -0.0013305 | -0.003785 | -0.012915
-0.63 | -0.001192 | -0.0044 | -0.010775
-0.62 | -0.0012385 | -0.005205 | -0.012305
-0.61 | -0.001331 | -0.00484 | -0.01362
-0.6 | -0.001229 | -0.004425 | -0.012515
-0.59 | -0.001004 | -0.00378 | -0.01183
-0.58 | -0.0009585 | -0.003365 | -0.012335
-0.57 | -0.0009755 | -0.00396 | -0.01136
-0.56 | -0.0008405 | -0.003695 | -0.00984
-0.55 | -0.000748 | -0.003115 | -0.008945
-0.54 | -0.000842 | -0.002775 | -0.007875
-0.53 | -0.0008485 | -0.00306 | -0.00915
-0.52 | -0.000717 | -0.00262 | -0.008775
-0.51 | -0.0006145 | -0.00227 | -0.00788
-0.5 | -0.000501 | -0.002075 | -0.006375
-0.49 | -0.000449 | -0.001525 | -0.00469
-0.48 | -0.000236 | -0.00121 | -0.003425
-0.47 | -6.1e-05 | -0.00087 | -0.001145
-0.46 | 0.000193 | -4e-05 | 0.001145
-0.45 | 0.0005665 | 0.00146 | 0.00568
-0.44 | 0.0010565 | 0.00324 | 0.01059
-0.43 | 0.0017665 | 0.00531 | 0.0166
-0.42 | 0.0026545 | 0.007875 | 0.027525
-0.41 | 0.003818 | 0.012125 | 0.04185
-0.4 | 0.00561 | 0.017585 | 0.059605
-0.39 | 0.007789 | 0.0251 | 0.088715
-0.38 | 0.011043 | 0.03442 | 0.124375
-0.37 | 0.016335 | 0.048675 | 0.1736
-0.36 | 0.022224 | 0.0675 | 0.24375
-0.35 | 0.029375 | 0.093475 | 0.34375
-0.34 | 0.04122 | 0.13572 | 0.4766
-0.33 | 0.056065 | 0.18067 | 0.65215
-0.32 | 0.07776 | 0.2453 | 0.91045
-0.31 | 0.10557 | 0.3324 | 1.26575
-0.3 | 0.149605 | 0.46005 | 1.7534
-0.29 | 0.200275 | 0.6235 | 2.35395
-0.28 | 0.2729 | 0.85765 | 3.1935
-0.27 | 0.3693 | 1.1548 | 4.425
-0.26 | 0.5016 | 1.59435 | 5.9695
-0.25 | 0.67455 | 2.14855 | 7.9295
-0.24 | 0.9225 | 2.851 | 10.7255
-0.23 | 1.24385 | 3.821 | 14.439
-0.22 | 1.67545 | 5.1815 | 19.2395
-0.21 | 2.2761 | 6.9045 | 25.695
-0.2 | 3.0405 | 9.209 | 33.535
-0.19 | 4.0195 | 12.193 | 44.345
-0.18 | 5.4215 | 16.1815 | 57.09
-0.17 | 7.1385 | 20.8025 | 72.275
-0.16 | 9.5455 | 27.5 | 93.27
-0.15 | 12.529 | 36.535 | 120.11
-0.14 | 16.541 | 46.615 | 145.88
-0.13 | 21.57 | 59.9 | 177.8
-0.12 | 28.26 | 75.335 | 216.7
-0.11 | 36.155 | 95.275 | 254.8
-0.1 | 46.37 | 119.515 | 302.4
-0.09 | 59.82 | 148.305 | 350.1
-0.08 | 73.84 | 179.85 | 398.75
-0.07 | 92.595 | 217.35 | 450.75
-0.06 | 111.59 | 258.55 | 503.5
-0.05 | 136.93 | 302.95 | 554.7
-0.04 | 164.5 | 351.35 | 606.2
-0.03 | 195.45 | 401.65 | 656.25
-0.02 | 227.45 | 451.6 | 709.3
-0.01 | 263.05 | 508.7 | 763.8
0 | 298.5 | 565.2 | 807
0.01 | 326.8 | 603.25 | 836.5
0.02 | 364.65 | 658.65 | 882
0.03 | 394.25 | 710.7 | 930.5
0.04 | 426.1 | 747.45 | 958
0.05 | 450.55 | 791 | 994
0.06 | 477.35 | 839 | 1021.5
0.07 | 496.9 | 870 | 1048.5
0.08 | 498.25 | 903.5 | 1081.5
0.09 | 507.75 | 942 | 1102.5
0.1 | 511.9 | 964.5 | 1121.5
0.11 | 525 | 998 | 1140.5
0.12 | 513 | 1016 | 1157
0.13 | 503.5 | 1037 | 1173.5
0.14 | 501.5 | 1063 | 1185
0.15 | 490 | 1076.5 | 1192
0.16 | 480 | 1091 | 1196
0.17 | 450.5 | 1100 | 1205
0.18 | 432 | 1111 | 1215
0.19 | 409 | 1127 | 1219.5
0.2 | 405.5 | 1143.5 | 1220
0.21 | 392 | 1135 | 1225
0.22 | 360.5 | 1140 | 1229
0.23 | 349.5 | 1152.5 | 1221.5
0.24 | 311.5 | 1149.5 | 1225.5
0.25 | 287.5 | 1154 | 1212.5
0.26 | 281.5 | 1144 | 1204
0.27 | 274.5 | 1138 | 1211.5
0.28 | 271.5 | 1139 | 1196
0.29 | 237 | 1134 | 1188
0.3 | 204.5 | 1127 | 1184
0.31 | 198 | 1115.5 | 1172
0.32 | 204 | 1112 | 1165
0.33 | 200.5 | 1099 | 1148.5
0.34 | 179 | 1078 | 1119
0.35 | 147.5 | 1058.5 | 1110.5
0.36 | 134.5 | 1055 | 1110.5
0.37 | 159 | 1046.5 | 1092.5
0.38 | 148 | 1015.5 | 1072
0.39 | 120.5 | 996 | 1040.5
0.4 | 105.5 | 969.5 | 1024.5
0.41 | 92 | 958.5 | 1024.5
0.42 | 119 | 941 | 999
0.43 | 119.5 | 903 | 972
0.44 | 83 | 877.5 | 948.5
0.45 | 70.5 | 857 | 916
0.46 | 79.5 | 832 | 899
0.47 | 96.5 | 799.5 | 885
0.48 | 81.5 | 771.5 | 860
0.49 | 47.5 | 741 | 830
0.5 | 36 | 722 | 810