## IDS-VDS Characteristic (mA-mm)
VGS (V) | VDS = 0.100 V | VDS = 0.500 V | VDS = 0.900 V
-0.75 | 0.0005026 | 0.0019298 | 0.006138
-0.74 | 0.00047907 | 0.0018667 | 0.005963
-0.73 | 0.00045984 | 0.0018053 | 0.005803
-0.72 | 0.00043868 | 0.0017457 | 0.005651
-0.71 | 0.00042411 | 0.0016915 | 0.005481
-0.7 | 0.0004056 | 0.0016299 | 0.005313
-0.69 | 0.00038821 | 0.0015858 | 0.005158
-0.68 | 0.00037104 | 0.0015252 | 0.005009
-0.67 | 0.00035436 | 0.0014892 | 0.004923
-0.66 | 0.00034041 | 0.0014309 | 0.0047466
-0.65 | 0.00032666 | 0.0013745 | 0.0046061
-0.64 | 0.00031046 | 0.0013299 | 0.0044787
-0.63 | 0.00029663 | 0.0012742 | 0.0043574
-0.62 | 0.00028277 | 0.0012293 | 0.0042102
-0.61 | 0.00027215 | 0.0011834 | 0.0040891
-0.6 | 0.00025736 | 0.0011458 | 0.0039805
-0.59 | 0.00024548 | 0.0011095 | 0.0038432
-0.58 | 0.00023511 | 0.0010747 | 0.0037243
-0.57 | 0.00022509 | 0.0010331 | 0.0036016
-0.56 | 0.00021436 | 0.0009954 | 0.0035228
-0.55 | 0.00020506 | 0.0009718 | 0.0034133
-0.54 | 0.00019781 | 0.0009339 | 0.0033077
-0.53 | 0.00018837 | 0.0009036 | 0.0032046
-0.52 | 0.00017863 | 0.0008776 | 0.0031282
-0.51 | 0.00017218 | 0.0008546 | 0.0030389
-0.5 | 0.0001647 | 0.0008241 | 0.0029866
-0.49 | 0.00016213 | 0.0008051 | 0.0029365
-0.48 | 0.00015775 | 0.0007937 | 0.0028937
-0.47 | 0.00015731 | 0.0007824 | 0.0028623
-0.46 | 0.00015667 | 0.0007848 | 0.0028601
-0.45 | 0.00015967 | 0.0007849 | 0.0029043
-0.44 | 0.00016785 | 0.0008125 | 0.0029656
-0.43 | 0.00018147 | 0.0008579 | 0.0031145
-0.42 | 0.00020295 | 0.0009234 | 0.0033447
-0.41 | 0.00023487 | 0.0010291 | 0.0036912
-0.4 | 0.00028299 | 0.001175 | 0.0042273
-0.39 | 0.00034741 | 0.0013933 | 0.0049814
-0.38 | 0.00044479 | 0.0016867 | 0.006085
-0.37 | 0.00056791 | 0.0021187 | 0.007592
-0.36 | 0.0007667 | 0.0026851 | 0.009785
-0.35 | 0.0010209 | 0.003539 | 0.012665
-0.34 | 0.0013672 | 0.004641 | 0.016934
-0.33 | 0.001845 | 0.006318 | 0.022741
-0.32 | 0.0025077 | 0.008389 | 0.030763
-0.31 | 0.0034038 | 0.011398 | 0.041746
-0.3 | 0.0046585 | 0.015383 | 0.05706
-0.29 | 0.006436 | 0.021021 | 0.0778
-0.28 | 0.008791 | 0.028409 | 0.10624
-0.27 | 0.011862 | 0.038521 | 0.14573
-0.26 | 0.016288 | 0.05257 | 0.19786
-0.25 | 0.021971 | 0.0715 | 0.26749
-0.24 | 0.029988 | 0.09637 | 0.36399
-0.23 | 0.04053 | 0.13021 | 0.49192
-0.22 | 0.054857 | 0.17629 | 0.6648
-0.21 | 0.07521 | 0.23564 | 0.8917
-0.2 | 0.10068 | 0.31913 | 1.1923
-0.19 | 0.13549 | 0.42443 | 1.5822
-0.18 | 0.18224 | 0.568 | 2.1011
-0.17 | 0.24363 | 0.7626 | 2.7555
-0.16 | 0.3275 | 0.9983 | 3.6037
-0.15 | 0.43209 | 1.327 | 4.6777
-0.14 | 0.5796 | 1.7433 | 6.036
-0.13 | 0.764 | 2.2795 | 7.677
-0.12 | 1.0166 | 2.9571 | 9.645
-0.11 | 1.3234 | 3.8135 | 12.059
-0.1 | 1.7381 | 4.9143 | 14.835
-0.09 | 2.2646 | 6.265 | 18.202
-0.08 | 2.9207 | 7.928 | 21.901
-0.07 | 3.7523 | 9.907 | 26.178
-0.06 | 4.7555 | 12.302 | 30.925
-0.05 | 6.009 | 15.147 | 36.3
-0.04 | 7.489 | 18.448 | 42.097
-0.03 | 9.319 | 22.175 | 48.453
-0.02 | 11.388 | 26.529 | 55.246
-0.01 | 13.808 | 31.407 | 62.64
0 | 16.639 | 36.798 | 70.43
0.01 | 19.74 | 42.597 | 78.72
0.02 | 23.213 | 48.92 | 87.23
0.03 | 26.986 | 55.875 | 96.39
0.04 | 31.156 | 63.04 | 105.88
0.05 | 35.452 | 70.83 | 115.45
0.06 | 40.075 | 78.99 | 125.61
0.07 | 44.888 | 87.53 | 136.05
0.08 | 49.84 | 96.29 | 146.71
0.09 | 55.029 | 105.57 | 157.56
0.1 | 59.95 | 115.17 | 168.44
0.11 | 65.34 | 124.89 | 179.86
0.12 | 70.37 | 135.05 | 191.36
0.13 | 75.62 | 145.1 | 203.02
0.14 | 80.57 | 155.61 | 214.57
0.15 | 85.44 | 166.27 | 226.42
0.16 | 90.4 | 177.14 | 238.43
0.17 | 95.01 | 188.04 | 250.48
0.18 | 99.49 | 199.05 | 262.55
0.19 | 103.66 | 210.21 | 274.43
0.2 | 107.73 | 221.45 | 286.73
0.21 | 111.64 | 232.92 | 299.04
0.22 | 115.36 | 244.15 | 311.2
0.23 | 119.09 | 255.63 | 323.39
0.24 | 122.18 | 266.99 | 335.51
0.25 | 125.4 | 278.48 | 347.78
0.26 | 128.13 | 289.98 | 359.87
0.27 | 131.02 | 301.27 | 371.91
0.28 | 133.88 | 312.73 | 383.71
0.29 | 136.23 | 323.94 | 395.57
0.3 | 138.48 | 335.29 | 407.47
0.31 | 140.55 | 346.45 | 419.23
0.32 | 142.48 | 357.46 | 430.78
0.33 | 144.58 | 368.51 | 442.16
0.34 | 146.43 | 379.34 | 453.6
0.35 | 147.91 | 390.07 | 464.73
0.36 | 149.35 | 400.5 | 475.84
0.37 | 151.06 | 410.97 | 486.96
0.38 | 152.5 | 421.27 | 497.42
0.39 | 153.84 | 431.2 | 508.1
0.4 | 154.87 | 441.13 | 518.44
0.41 | 155.9 | 450.56 | 528.59
0.42 | 157.35 | 460.18 | 538.68
0.43 | 158.31 | 469.33 | 548.4
0.44 | 159.08 | 478.2 | 557.99
0.45 | 159.86 | 486.78 | 567.42
0.46 | 160.66 | 495.25 | 576.2
0.47 | 161.78 | 503.43 | 585.3
0.48 | 162.42 | 511.29 | 594
0.49 | 163.09 | 518.78 | 602.2
0.5 | 163.61 | 525.98 | 610.7

## Tranconductance (mS-mm)
VGS (V) | VDS = 0.100 V | VDS = 0.500 V | VDS = 0.900 V
-0.75 | -0.002353 | -0.00631 | -0.0175
-0.74 | -0.002138 | -0.006225 | -0.01675
-0.73 | -0.0020195 | -0.00605 | -0.0156
-0.72 | -0.0017865 | -0.00569 | -0.0161
-0.71 | -0.001654 | -0.00579 | -0.0169
-0.7 | -0.001795 | -0.005285 | -0.01615
-0.69 | -0.001728 | -0.005235 | -0.0152
-0.68 | -0.0016925 | -0.00483 | -0.01175
-0.67 | -0.0015315 | -0.004715 | -0.01312
-0.66 | -0.001385 | -0.005735 | -0.015845
-0.65 | -0.0014975 | -0.00505 | -0.013395
-0.64 | -0.0015015 | -0.005015 | -0.012435
-0.63 | -0.0013845 | -0.00503 | -0.013425
-0.62 | -0.001224 | -0.00454 | -0.013415
-0.61 | -0.0012705 | -0.004175 | -0.011485
-0.6 | -0.0013335 | -0.003695 | -0.012295
-0.59 | -0.0011125 | -0.003555 | -0.01281
-0.58 | -0.0010195 | -0.00382 | -0.01208
-0.57 | -0.0010375 | -0.003965 | -0.010075
-0.56 | -0.0010015 | -0.003065 | -0.009415
-0.55 | -0.0008275 | -0.003075 | -0.010755
-0.54 | -0.0008345 | -0.00341 | -0.010435
-0.53 | -0.000959 | -0.002815 | -0.008975
-0.52 | -0.0008095 | -0.00245 | -0.008285
-0.51 | -0.0006965 | -0.002675 | -0.00708
-0.5 | -0.0005025 | -0.002475 | -0.00512
-0.49 | -0.0003475 | -0.00152 | -0.004645
-0.48 | -0.000241 | -0.001135 | -0.00371
-0.47 | -5.4e-05 | -0.000445 | -0.00168
-0.46 | 0.000118 | 0.000125 | 0.0021
-0.45 | 0.000559 | 0.001385 | 0.005275
-0.44 | 0.00109 | 0.00365 | 0.01051
-0.43 | 0.001755 | 0.005545 | 0.018955
-0.42 | 0.00267 | 0.00856 | 0.028835
-0.41 | 0.004002 | 0.01258 | 0.04413
-0.4 | 0.005627 | 0.01821 | 0.06451
-0.39 | 0.00809 | 0.025585 | 0.092885
-0.38 | 0.011025 | 0.03627 | 0.13053
-0.37 | 0.0160955 | 0.04992 | 0.185
-0.36 | 0.0226495 | 0.071015 | 0.25365
-0.35 | 0.030025 | 0.097795 | 0.35745
-0.34 | 0.041205 | 0.13895 | 0.5038
-0.33 | 0.057025 | 0.1874 | 0.69145
-0.32 | 0.07794 | 0.254 | 0.95025
-0.31 | 0.10754 | 0.3497 | 1.31485
-0.3 | 0.15161 | 0.48115 | 1.8027
-0.29 | 0.206625 | 0.6513 | 2.459
-0.28 | 0.2713 | 0.875 | 3.3965
-0.27 | 0.37485 | 1.20805 | 4.581
-0.26 | 0.50545 | 1.64895 | 6.088
-0.25 | 0.685 | 2.19 | 8.3065
-0.24 | 0.92795 | 2.9355 | 11.2215
-0.23 | 1.24345 | 3.996 | 15.0405
-0.22 | 1.734 | 5.2715 | 19.989
-0.21 | 2.29115 | 7.142 | 26.375
-0.2 | 3.014 | 9.4395 | 34.525
-0.19 | 4.078 | 12.4435 | 45.44
-0.18 | 5.407 | 16.9085 | 58.665
-0.17 | 7.263 | 21.515 | 75.13
-0.16 | 9.423 | 28.22 | 96.11
-0.15 | 12.605 | 37.25 | 121.615
-0.14 | 16.5955 | 47.625 | 149.965
-0.13 | 21.85 | 60.69 | 180.45
-0.12 | 27.97 | 76.7 | 219.1
-0.11 | 36.075 | 97.86 | 259.5
-0.1 | 47.06 | 122.575 | 307.15
-0.09 | 59.13 | 150.685 | 353.3
-0.08 | 74.385 | 182.1 | 398.8
-0.07 | 91.74 | 218.7 | 451.2
-0.06 | 112.835 | 262 | 506.1
-0.05 | 136.675 | 307.3 | 558.6
-0.04 | 165.5 | 351.4 | 607.65
-0.03 | 194.95 | 404.05 | 657.45
-0.02 | 224.45 | 461.6 | 709.35
-0.01 | 262.55 | 513.45 | 759.2
0 | 296.6 | 559.5 | 804
0.01 | 328.7 | 606.1 | 840
0.02 | 362.3 | 663.9 | 883.5
0.03 | 397.15 | 706 | 932.5
0.04 | 423.3 | 747.75 | 953
0.05 | 445.95 | 797.5 | 986.5
0.06 | 471.8 | 835 | 1030
0.07 | 488.25 | 865 | 1055
0.08 | 507.05 | 902 | 1075.5
0.09 | 505.5 | 944 | 1086.5
0.1 | 515.55 | 966 | 1115
0.11 | 521 | 994 | 1146
0.12 | 514 | 1010.5 | 1158
0.13 | 510 | 1028 | 1160.5
0.14 | 491 | 1058.5 | 1170
0.15 | 491.5 | 1076.5 | 1193
0.16 | 478.5 | 1088.5 | 1203
0.17 | 454.5 | 1095.5 | 1206
0.18 | 432.5 | 1108.5 | 1197.5
0.19 | 412 | 1120 | 1209
0.2 | 399 | 1135.5 | 1230.5
0.21 | 381.5 | 1135 | 1223.5
0.22 | 372.5 | 1135.5 | 1217.5
0.23 | 341 | 1142 | 1215.5
0.24 | 315.5 | 1142.5 | 1219.5
0.25 | 297.5 | 1149.5 | 1218
0.26 | 281 | 1139.5 | 1206.5
0.27 | 287.5 | 1137.5 | 1192
0.28 | 260.5 | 1133.5 | 1183
0.29 | 230 | 1128 | 1188
0.3 | 216 | 1125.5 | 1183
0.31 | 200 | 1108.5 | 1165.5
0.32 | 201.5 | 1103 | 1146.5
0.33 | 197.5 | 1094 | 1141
0.34 | 166.5 | 1078 | 1128.5
0.35 | 146 | 1058 | 1112
0.36 | 157.5 | 1045 | 1111.5
0.37 | 157.5 | 1038.5 | 1079
0.38 | 139 | 1011.5 | 1057
0.39 | 118.5 | 993 | 1051
0.4 | 103 | 968 | 1024.5
0.41 | 124 | 952.5 | 1012
0.42 | 120.5 | 938.5 | 990.5
0.43 | 86.5 | 901 | 965.5
0.44 | 77.5 | 872.5 | 951
0.45 | 79 | 852.5 | 910.5
0.46 | 96 | 832.5 | 894
0.47 | 88 | 802 | 890
0.48 | 65.5 | 767.5 | 845
0.49 | 59.5 | 734.5 | 835
0.5 | 52 | 720 | 850