## IDS-VDS Characteristic (mA-mm)
VGS (V) | VDS = 0.100 V | VDS = 0.500 V | VDS = 0.900 V
-0.75 | 0.0005461 | 0.0022121 | 0.007167
-0.74 | 0.0005271 | 0.0021203 | 0.006926
-0.73 | 0.0005044 | 0.00207 | 0.006739
-0.72 | 0.0004802 | 0.0019859 | 0.006524
-0.71 | 0.00045542 | 0.0019182 | 0.00636
-0.7 | 0.00043609 | 0.0018441 | 0.006209
-0.69 | 0.00041713 | 0.0017831 | 0.005991
-0.68 | 0.00040045 | 0.0017101 | 0.00581
-0.67 | 0.0003854 | 0.0016563 | 0.005643
-0.66 | 0.00036639 | 0.0016057 | 0.005507
-0.65 | 0.00034879 | 0.0015537 | 0.005296
-0.64 | 0.00033291 | 0.0014955 | 0.005163
-0.63 | 0.00031758 | 0.0014453 | 0.0049645
-0.62 | 0.00030442 | 0.0013904 | 0.0048378
-0.61 | 0.00029263 | 0.0013356 | 0.0046875
-0.6 | 0.00027549 | 0.0012903 | 0.0045393
-0.59 | 0.00026604 | 0.0012548 | 0.0044092
-0.58 | 0.00025403 | 0.0012134 | 0.0043106
-0.57 | 0.0002413 | 0.0011641 | 0.0041678
-0.56 | 0.000232 | 0.0011173 | 0.0040268
-0.55 | 0.0002202 | 0.0010816 | 0.0039027
-0.54 | 0.00021036 | 0.0010383 | 0.0038024
-0.53 | 0.00020016 | 0.0010016 | 0.0036857
-0.52 | 0.00019209 | 0.0009695 | 0.003599
-0.51 | 0.00018487 | 0.0009442 | 0.0034607
-0.5 | 0.00017847 | 0.0009167 | 0.0033703
-0.49 | 0.00017207 | 0.0008926 | 0.0032993
-0.48 | 0.00016728 | 0.0008675 | 0.0032519
-0.47 | 0.00016379 | 0.0008522 | 0.0031817
-0.46 | 0.00016283 | 0.0008437 | 0.0031705
-0.45 | 0.00016507 | 0.0008501 | 0.0031522
-0.44 | 0.00017086 | 0.0008587 | 0.0031982
-0.43 | 0.00018275 | 0.0008891 | 0.0032795
-0.42 | 0.00019905 | 0.000935 | 0.0034436
-0.41 | 0.00022808 | 0.0010216 | 0.0037253
-0.4 | 0.00026489 | 0.0011383 | 0.0041365
-0.39 | 0.00032516 | 0.0013137 | 0.0047316
-0.38 | 0.00040441 | 0.0015685 | 0.0055961
-0.37 | 0.00052076 | 0.0019157 | 0.006928
-0.36 | 0.0006925 | 0.002427 | 0.008666
-0.35 | 0.0009194 | 0.0030904 | 0.011154
-0.34 | 0.0012216 | 0.0040898 | 0.014691
-0.33 | 0.0016601 | 0.0053776 | 0.01953
-0.32 | 0.00223 | 0.007406 | 0.026341
-0.31 | 0.0030502 | 0.009829 | 0.035548
-0.3 | 0.0041483 | 0.013445 | 0.048851
-0.29 | 0.0056894 | 0.018112 | 0.06695
-0.28 | 0.007882 | 0.024748 | 0.091
-0.27 | 0.010797 | 0.033641 | 0.1245
-0.26 | 0.014646 | 0.045971 | 0.17046
-0.25 | 0.019904 | 0.06287 | 0.23177
-0.24 | 0.027171 | 0.08448 | 0.31527
-0.23 | 0.036891 | 0.11492 | 0.42763
-0.22 | 0.050377 | 0.15536 | 0.578
-0.21 | 0.06802 | 0.20873 | 0.7797
-0.2 | 0.09253 | 0.2828 | 1.0515
-0.19 | 0.12388 | 0.37696 | 1.3997
-0.18 | 0.16878 | 0.50691 | 1.8653
-0.17 | 0.22496 | 0.6743 | 2.467
-0.16 | 0.30164 | 0.8986 | 3.2399
-0.15 | 0.40415 | 1.1877 | 4.2067
-0.14 | 0.53557 | 1.5755 | 5.4498
-0.13 | 0.7137 | 2.0596 | 6.984
-0.12 | 0.938 | 2.6928 | 8.845
-0.11 | 1.2464 | 3.4982 | 11.074
-0.1 | 1.623 | 4.5067 | 13.742
-0.09 | 2.1294 | 5.764 | 16.869
-0.08 | 2.7567 | 7.311 | 20.494
-0.07 | 3.5352 | 9.221 | 24.633
-0.06 | 4.5369 | 11.46 | 29.196
-0.05 | 5.726 | 14.205 | 34.516
-0.04 | 7.178 | 17.364 | 40.01
-0.03 | 8.947 | 21.06 | 46.284
-0.02 | 10.965 | 25.174 | 52.965
-0.01 | 13.388 | 29.887 | 60.31
0 | 16.065 | 35.173 | 67.94
0.01 | 19.229 | 40.889 | 76.16
0.02 | 22.5 | 47.19 | 84.47
0.03 | 26.358 | 53.893 | 93.56
0.04 | 30.371 | 61.1 | 102.91
0.05 | 34.675 | 68.7 | 112.58
0.06 | 39.312 | 76.8 | 122.62
0.07 | 44.057 | 85.35 | 132.9
0.08 | 49.098 | 94.12 | 143.46
0.09 | 54.004 | 103.26 | 154.26
0.1 | 59.24 | 112.68 | 165.29
0.11 | 64.28 | 122.39 | 176.39
0.12 | 69.43 | 132.52 | 188
0.13 | 74.69 | 142.76 | 199.55
0.14 | 79.65 | 153.06 | 211.25
0.15 | 84.75 | 163.65 | 223.1
0.16 | 89.49 | 174.55 | 234.88
0.17 | 94.21 | 185.53 | 246.97
0.18 | 98.59 | 196.67 | 259.13
0.19 | 102.83 | 207.57 | 271.22
0.2 | 106.93 | 218.91 | 283.41
0.21 | 110.89 | 230.49 | 295.48
0.22 | 114.73 | 241.72 | 307.77
0.23 | 118.21 | 253.16 | 320.06
0.24 | 121.5 | 264.57 | 332.29
0.25 | 124.54 | 276.12 | 344.41
0.26 | 127.44 | 287.51 | 356.53
0.27 | 130.5 | 299.08 | 368.61
0.28 | 133.08 | 310.21 | 380.6
0.29 | 135.64 | 321.68 | 392.45
0.3 | 137.69 | 333.06 | 404.29
0.31 | 139.87 | 344.24 | 416.25
0.32 | 142.12 | 355.41 | 427.81
0.33 | 144.03 | 366.27 | 439.38
0.34 | 145.86 | 377.26 | 450.84
0.35 | 147.39 | 388.04 | 462
0.36 | 148.83 | 398.61 | 473.2
0.37 | 150.61 | 409.2 | 484.21
0.38 | 151.96 | 419.34 | 495.05
0.39 | 153.2 | 429.56 | 505.68
0.4 | 154.24 | 439.44 | 516.1
0.41 | 155.56 | 449.08 | 526.38
0.42 | 156.81 | 458.6 | 536.49
0.43 | 157.88 | 467.89 | 546.42
0.44 | 158.59 | 476.91 | 556.04
0.45 | 159.48 | 485.64 | 565.5
0.46 | 160.55 | 494.21 | 574.5
0.47 | 161.44 | 502.34 | 583.7
0.48 | 162.19 | 510.35 | 592.6
0.49 | 162.69 | 518.01 | 601
0.5 | 163.26 | 525.32 | 609.5

## Tranconductance (mS-mm)
VGS (V) | VDS = 0.100 V | VDS = 0.500 V | VDS = 0.900 V
-0.75 | -0.0019 | -0.00918 | -0.0241
-0.74 | -0.002085 | -0.007105 | -0.0214
-0.73 | -0.002345 | -0.00672 | -0.0201
-0.72 | -0.002449 | -0.00759 | -0.01895
-0.71 | -0.0022055 | -0.00709 | -0.01575
-0.7 | -0.0019145 | -0.006755 | -0.01845
-0.69 | -0.001782 | -0.0067 | -0.01995
-0.68 | -0.0015865 | -0.00634 | -0.0174
-0.67 | -0.001703 | -0.00522 | -0.01515
-0.66 | -0.0018305 | -0.00513 | -0.01735
-0.65 | -0.001674 | -0.00551 | -0.0172
-0.64 | -0.0015605 | -0.00542 | -0.016575
-0.63 | -0.0014245 | -0.005255 | -0.01626
-0.62 | -0.0012475 | -0.005485 | -0.01385
-0.61 | -0.0014465 | -0.005005 | -0.014925
-0.6 | -0.0013295 | -0.00404 | -0.013915
-0.59 | -0.001073 | -0.003845 | -0.011435
-0.58 | -0.001237 | -0.004535 | -0.01207
-0.57 | -0.0011015 | -0.004805 | -0.01419
-0.56 | -0.001055 | -0.004125 | -0.013255
-0.55 | -0.001082 | -0.00395 | -0.01122
-0.54 | -0.001002 | -0.004 | -0.01085
-0.53 | -0.0009135 | -0.00344 | -0.01017
-0.52 | -0.0007645 | -0.00287 | -0.01125
-0.51 | -0.000681 | -0.00264 | -0.011435
-0.5 | -0.00064 | -0.00258 | -0.00807
-0.49 | -0.0005595 | -0.00246 | -0.00592
-0.48 | -0.000414 | -0.00202 | -0.00588
-0.47 | -0.0002225 | -0.00119 | -0.00407
-0.46 | 6.4e-05 | -0.000105 | -0.001475
-0.45 | 0.0004015 | 0.00075 | 0.001385
-0.44 | 0.000884 | 0.00195 | 0.006365
-0.43 | 0.0014095 | 0.003815 | 0.01227
-0.42 | 0.0022665 | 0.006625 | 0.02229
-0.41 | 0.003292 | 0.010165 | 0.034645
-0.4 | 0.004854 | 0.014605 | 0.050315
-0.39 | 0.006976 | 0.02151 | 0.07298
-0.38 | 0.00978 | 0.0301 | 0.10982
-0.37 | 0.0144045 | 0.042925 | 0.153495
-0.36 | 0.019932 | 0.058735 | 0.2113
-0.35 | 0.026455 | 0.08314 | 0.30125
-0.34 | 0.037035 | 0.11436 | 0.4188
-0.33 | 0.05042 | 0.16581 | 0.5825
-0.32 | 0.069505 | 0.22257 | 0.8009
-0.31 | 0.095915 | 0.30195 | 1.1255
-0.3 | 0.13196 | 0.41415 | 1.5701
-0.29 | 0.186685 | 0.56515 | 2.10745
-0.28 | 0.25538 | 0.77645 | 2.8775
-0.27 | 0.3382 | 1.06115 | 3.973
-0.26 | 0.45535 | 1.46145 | 5.3635
-0.25 | 0.62625 | 1.92545 | 7.2405
-0.24 | 0.84935 | 2.6025 | 9.793
-0.23 | 1.1603 | 3.544 | 13.1365
-0.22 | 1.55645 | 4.6905 | 17.6035
-0.21 | 2.10765 | 6.372 | 23.675
-0.2 | 2.793 | 8.4115 | 31
-0.19 | 3.8125 | 11.2055 | 40.69
-0.18 | 5.054 | 14.867 | 53.365
-0.17 | 6.643 | 19.5845 | 68.73
-0.16 | 8.9595 | 25.67 | 86.985
-0.15 | 11.6965 | 33.845 | 110.495
-0.14 | 15.4775 | 43.595 | 138.865
-0.13 | 20.1215 | 55.865 | 169.76
-0.12 | 26.635 | 71.93 | 204.5
-0.11 | 34.25 | 90.695 | 244.85
-0.1 | 44.15 | 113.29 | 289.75
-0.09 | 56.685 | 140.215 | 337.6
-0.08 | 70.29 | 172.85 | 388.2
-0.07 | 89.01 | 207.45 | 435.1
-0.06 | 109.54 | 249.2 | 494.15
-0.05 | 132.055 | 295.2 | 540.7
-0.04 | 161.05 | 342.75 | 588.4
-0.03 | 189.35 | 390.5 | 647.75
-0.02 | 222.05 | 441.35 | 701.3
-0.01 | 255 | 499.95 | 748.75
0 | 292.05 | 550.1 | 792.5
0.01 | 321.75 | 600.85 | 826.5
0.02 | 356.45 | 650.2 | 870
0.03 | 393.55 | 695.5 | 922
0.04 | 415.85 | 740.35 | 951
0.05 | 447.05 | 785 | 985.5
0.06 | 469.1 | 832.5 | 1016
0.07 | 489.3 | 866 | 1042
0.08 | 497.35 | 895.5 | 1068
0.09 | 507.1 | 928 | 1091.5
0.1 | 513.8 | 956.5 | 1106.5
0.11 | 509.5 | 992 | 1135.5
0.12 | 520.5 | 1018.5 | 1158
0.13 | 511 | 1027 | 1162.5
0.14 | 503 | 1044.5 | 1177.5
0.15 | 492 | 1074.5 | 1181.5
0.16 | 473 | 1094 | 1193.5
0.17 | 455 | 1106 | 1212.5
0.18 | 431 | 1102 | 1212.5
0.19 | 417 | 1112 | 1214
0.2 | 403 | 1146 | 1213
0.21 | 390 | 1140.5 | 1218
0.22 | 366 | 1133.5 | 1229
0.23 | 338.5 | 1142.5 | 1226
0.24 | 316.5 | 1148 | 1217.5
0.25 | 297 | 1147 | 1212
0.26 | 298 | 1148 | 1210
0.27 | 282 | 1135 | 1203.5
0.28 | 257 | 1130 | 1192
0.29 | 230.5 | 1142.5 | 1184.5
0.3 | 211.5 | 1128 | 1190
0.31 | 221.5 | 1117.5 | 1176
0.32 | 208 | 1101.5 | 1156.5
0.33 | 187 | 1092.5 | 1151.5
0.34 | 168 | 1088.5 | 1131
0.35 | 148.5 | 1067.5 | 1118
0.36 | 161 | 1058 | 1110.5
0.37 | 156.5 | 1036.5 | 1092.5
0.38 | 129.5 | 1018 | 1073.5
0.39 | 114 | 1005 | 1052.5
0.4 | 118 | 976 | 1035
0.41 | 128.5 | 958 | 1019.5
0.42 | 116 | 940.5 | 1002
0.43 | 89 | 915.5 | 977.5
0.44 | 80 | 887.5 | 954
0.45 | 98 | 865 | 923
0.46 | 98 | 835 | 910
0.47 | 82 | 807 | 905
0.48 | 62.5 | 783.5 | 865
0.49 | 53.5 | 748.5 | 845
0.5 | 57 | 731 | 850