## IDS-VDS Characteristic (mA-mm)
VGS (V) | VDS = 0.100 V | VDS = 0.500 V | VDS = 0.900 V
-0.75 | 0.0005312 | 0.0020743 | 0.006646
-0.74 | 0.0005098 | 0.0020071 | 0.006437
-0.73 | 0.00048208 | 0.001942 | 0.006275
-0.72 | 0.00046076 | 0.0018787 | 0.006084
-0.71 | 0.00043902 | 0.001811 | 0.005961
-0.7 | 0.00042295 | 0.0017515 | 0.005764
-0.69 | 0.00040534 | 0.0016955 | 0.005597
-0.68 | 0.00038581 | 0.0016349 | 0.005419
-0.67 | 0.00037184 | 0.0015823 | 0.005286
-0.66 | 0.00035406 | 0.0015347 | 0.005151
-0.65 | 0.00033719 | 0.0014729 | 0.0049762
-0.64 | 0.00032247 | 0.0014297 | 0.0048461
-0.63 | 0.00031175 | 0.0013751 | 0.0047125
-0.62 | 0.00029622 | 0.0013359 | 0.0045596
-0.61 | 0.00028239 | 0.0012783 | 0.0044442
-0.6 | 0.00027033 | 0.0012376 | 0.00429
-0.59 | 0.00026125 | 0.0011943 | 0.0041822
-0.58 | 0.00024773 | 0.0011485 | 0.004028
-0.57 | 0.00023608 | 0.0011107 | 0.0039054
-0.56 | 0.00022604 | 0.0010792 | 0.0037746
-0.55 | 0.00021747 | 0.0010399 | 0.0036855
-0.54 | 0.00020801 | 0.0009961 | 0.0035883
-0.53 | 0.0001957 | 0.0009674 | 0.0034807
-0.52 | 0.00018832 | 0.0009322 | 0.0033581
-0.51 | 0.00018141 | 0.0009021 | 0.003278
-0.5 | 0.00017436 | 0.0008788 | 0.0031912
-0.49 | 0.00016856 | 0.0008606 | 0.0031384
-0.48 | 0.00016403 | 0.0008407 | 0.0030889
-0.47 | 0.00016274 | 0.0008316 | 0.0030379
-0.46 | 0.00016321 | 0.000822 | 0.0030287
-0.45 | 0.00016555 | 0.0008344 | 0.003042
-0.44 | 0.00017107 | 0.0008488 | 0.0031036
-0.43 | 0.00018421 | 0.0008787 | 0.0032037
-0.42 | 0.00020259 | 0.000939 | 0.0034114
-0.41 | 0.00023308 | 0.0010233 | 0.0037154
-0.4 | 0.00027364 | 0.0011586 | 0.0041789
-0.39 | 0.00033651 | 0.0013431 | 0.0048335
-0.38 | 0.00042081 | 0.0016246 | 0.005817
-0.37 | 0.00054254 | 0.0019906 | 0.007166
-0.36 | 0.000725 | 0.0025368 | 0.009034
-0.35 | 0.0009656 | 0.0032478 | 0.011712
-0.34 | 0.0012825 | 0.0043007 | 0.015464
-0.33 | 0.0017454 | 0.0056922 | 0.020632
-0.32 | 0.0023435 | 0.007745 | 0.02783
-0.31 | 0.0032097 | 0.010471 | 0.037828
-0.3 | 0.0043647 | 0.014096 | 0.051708
-0.29 | 0.006105 | 0.019258 | 0.07099
-0.28 | 0.008228 | 0.026083 | 0.09662
-0.27 | 0.011307 | 0.035536 | 0.13251
-0.26 | 0.015228 | 0.048194 | 0.17983
-0.25 | 0.020812 | 0.06584 | 0.24439
-0.24 | 0.028286 | 0.08869 | 0.33163
-0.23 | 0.038549 | 0.12025 | 0.44915
-0.22 | 0.052266 | 0.16287 | 0.6064
-0.21 | 0.07091 | 0.21841 | 0.817
-0.2 | 0.09653 | 0.29545 | 1.0938
-0.19 | 0.12877 | 0.39301 | 1.4566
-0.18 | 0.17448 | 0.52789 | 1.9429
-0.17 | 0.23369 | 0.7017 | 2.5547
-0.16 | 0.31198 | 0.9322 | 3.3465
-0.15 | 0.4183 | 1.2362 | 4.3357
-0.14 | 0.55343 | 1.6297 | 5.6191
-0.13 | 0.7397 | 2.138 | 7.206
-0.12 | 0.9731 | 2.7762 | 9.097
-0.11 | 1.2832 | 3.609 | 11.373
-0.1 | 1.6723 | 4.6404 | 14.101
-0.09 | 2.1852 | 5.95 | 17.322
-0.08 | 2.8382 | 7.515 | 20.979
-0.07 | 3.6197 | 9.464 | 25.184
-0.06 | 4.6479 | 11.762 | 29.76
-0.05 | 5.818 | 14.54 | 35.079
-0.04 | 7.335 | 17.771 | 40.811
-0.03 | 9.045 | 21.411 | 47.073
-0.02 | 11.169 | 25.64 | 53.836
-0.01 | 13.532 | 30.421 | 61.21
0 | 16.319 | 35.756 | 68.87
0.01 | 19.412 | 41.489 | 77.12
0.02 | 22.798 | 47.81 | 85.62
0.03 | 26.661 | 54.66 | 94.73
0.04 | 30.689 | 61.81 | 104.15
0.05 | 35.084 | 69.62 | 113.77
0.06 | 39.58 | 77.71 | 123.84
0.07 | 44.503 | 86.29 | 134.24
0.08 | 49.45 | 95.04 | 144.87
0.09 | 54.499 | 104.28 | 155.6
0.1 | 59.56 | 113.78 | 166.69
0.11 | 64.72 | 123.51 | 178.03
0.12 | 70.13 | 133.7 | 189.52
0.13 | 75.14 | 143.88 | 201.2
0.14 | 80.29 | 154.37 | 212.76
0.15 | 85.13 | 164.93 | 224.75
0.16 | 89.97 | 175.95 | 236.77
0.17 | 94.68 | 186.77 | 248.73
0.18 | 99.08 | 197.87 | 260.76
0.19 | 103.54 | 209.01 | 272.83
0.2 | 107.53 | 220.29 | 285.03
0.21 | 111.5 | 231.86 | 297.42
0.22 | 115.14 | 243.08 | 309.57
0.23 | 118.64 | 254.66 | 321.68
0.24 | 122.18 | 266.13 | 333.89
0.25 | 125.3 | 277.66 | 346.17
0.26 | 128.29 | 289.22 | 358.33
0.27 | 130.9 | 300.46 | 370.46
0.28 | 133.53 | 311.92 | 382.34
0.29 | 136.07 | 323.28 | 394.34
0.3 | 138.44 | 334.77 | 406.32
0.31 | 140.69 | 345.8 | 418.04
0.32 | 142.62 | 356.95 | 429.63
0.33 | 144.44 | 368.03 | 441.14
0.34 | 146.23 | 378.94 | 452.65
0.35 | 148.07 | 389.72 | 463.85
0.36 | 149.65 | 400.12 | 474.97
0.37 | 150.92 | 410.76 | 485.92
0.38 | 152.48 | 421.08 | 496.83
0.39 | 153.62 | 431.13 | 507.39
0.4 | 155.14 | 441.1 | 517.8
0.41 | 156.19 | 450.66 | 528.1
0.42 | 157.16 | 460.24 | 538.13
0.43 | 158.31 | 469.5 | 548.07
0.44 | 159.35 | 478.53 | 557.67
0.45 | 160.23 | 487.16 | 567.11
0.46 | 160.95 | 495.67 | 576.4
0.47 | 161.63 | 503.9 | 585
0.48 | 162.54 | 511.78 | 594
0.49 | 163.37 | 519.48 | 602.5
0.5 | 163.86 | 526.74 | 610.6

## Tranconductance (mS-mm)
VGS (V) | VDS = 0.100 V | VDS = 0.500 V | VDS = 0.900 V
-0.75 | -0.00214 | -0.00672 | -0.0209
-0.74 | -0.002456 | -0.006615 | -0.01855
-0.73 | -0.002452 | -0.00642 | -0.01765
-0.72 | -0.002153 | -0.00655 | -0.0157
-0.71 | -0.0018905 | -0.00636 | -0.016
-0.7 | -0.001684 | -0.005775 | -0.0182
-0.69 | -0.001857 | -0.00583 | -0.01725
-0.68 | -0.001675 | -0.00566 | -0.01555
-0.67 | -0.0015875 | -0.00501 | -0.0134
-0.66 | -0.0017325 | -0.00547 | -0.01549
-0.65 | -0.0015795 | -0.00525 | -0.015245
-0.64 | -0.001272 | -0.00489 | -0.013185
-0.63 | -0.0013125 | -0.00469 | -0.014325
-0.62 | -0.001468 | -0.00484 | -0.013415
-0.61 | -0.0012945 | -0.004915 | -0.01348
-0.6 | -0.001057 | -0.0042 | -0.0131
-0.59 | -0.00113 | -0.004455 | -0.0131
-0.58 | -0.0012585 | -0.00418 | -0.01384
-0.57 | -0.0010845 | -0.003465 | -0.01267
-0.56 | -0.0009305 | -0.00354 | -0.010995
-0.55 | -0.0009015 | -0.004155 | -0.009315
-0.54 | -0.0010885 | -0.003625 | -0.01024
-0.53 | -0.0009845 | -0.003195 | -0.01151
-0.52 | -0.0007145 | -0.003265 | -0.010135
-0.51 | -0.000698 | -0.00267 | -0.008345
-0.5 | -0.0006425 | -0.002075 | -0.00698
-0.49 | -0.0005165 | -0.001905 | -0.005115
-0.48 | -0.000291 | -0.00145 | -0.005025
-0.47 | -4.1e-05 | -0.000935 | -0.00301
-0.46 | 0.0001405 | 0.00014 | 0.000205
-0.45 | 0.000393 | 0.00134 | 0.003745
-0.44 | 0.000933 | 0.002215 | 0.008085
-0.43 | 0.001576 | 0.00451 | 0.01539
-0.42 | 0.0024435 | 0.00723 | 0.025585
-0.41 | 0.0035525 | 0.01098 | 0.038375
-0.4 | 0.0051715 | 0.01599 | 0.055905
-0.39 | 0.0073585 | 0.0233 | 0.081905
-0.38 | 0.0103015 | 0.032375 | 0.116625
-0.37 | 0.0152095 | 0.04561 | 0.16085
-0.36 | 0.021153 | 0.06286 | 0.2273
-0.35 | 0.027875 | 0.088195 | 0.3215
-0.34 | 0.03899 | 0.12222 | 0.446
-0.33 | 0.05305 | 0.172215 | 0.6183
-0.32 | 0.073215 | 0.23894 | 0.8598
-0.31 | 0.10106 | 0.31755 | 1.1939
-0.3 | 0.144765 | 0.43935 | 1.6581
-0.29 | 0.193165 | 0.59935 | 2.2456
-0.28 | 0.2601 | 0.8139 | 3.076
-0.27 | 0.35 | 1.10555 | 4.1605
-0.26 | 0.47525 | 1.5152 | 5.594
-0.25 | 0.6529 | 2.0248 | 7.59
-0.24 | 0.88685 | 2.7205 | 10.238
-0.23 | 1.199 | 3.709 | 13.7385
-0.22 | 1.61805 | 4.908 | 18.3925
-0.21 | 2.2132 | 6.629 | 24.37
-0.2 | 2.893 | 8.73 | 31.98
-0.19 | 3.8975 | 11.622 | 42.455
-0.18 | 5.246 | 15.4345 | 54.905
-0.17 | 6.875 | 20.2155 | 70.18
-0.16 | 9.2305 | 26.725 | 89.05
-0.15 | 12.0725 | 34.875 | 113.63
-0.14 | 16.07 | 45.09 | 143.515
-0.13 | 20.9835 | 57.325 | 173.895
-0.12 | 27.175 | 73.55 | 208.35
-0.11 | 34.96 | 93.21 | 250.2
-0.1 | 45.1 | 117.05 | 297.45
-0.09 | 58.295 | 143.73 | 343.9
-0.08 | 71.725 | 175.7 | 393.1
-0.07 | 90.485 | 212.35 | 439.05
-0.06 | 109.915 | 253.8 | 494.75
-0.05 | 134.355 | 300.45 | 552.55
-0.04 | 161.35 | 343.55 | 599.7
-0.03 | 191.7 | 393.45 | 651.25
-0.02 | 224.35 | 450.5 | 706.85
-0.01 | 257.5 | 505.8 | 751.7
0 | 294 | 553.4 | 795.5
0.01 | 323.95 | 602.7 | 837.5
0.02 | 362.45 | 658.55 | 880.5
0.03 | 394.55 | 700 | 926.5
0.04 | 421.15 | 748 | 952
0.05 | 444.55 | 795 | 984.5
0.06 | 470.95 | 833.5 | 1023.5
0.07 | 493.5 | 866.5 | 1051.5
0.08 | 499.8 | 899.5 | 1068
0.09 | 505.5 | 937 | 1091
0.1 | 511.05 | 961.5 | 1121.5
0.11 | 528.5 | 996 | 1141.5
0.12 | 521 | 1018.5 | 1158.5
0.13 | 508 | 1033.5 | 1162
0.14 | 499.5 | 1052.5 | 1177.5
0.15 | 484 | 1079 | 1200.5
0.16 | 477.5 | 1092 | 1199
0.17 | 455.5 | 1096 | 1199.5
0.18 | 443 | 1112 | 1205
0.19 | 422.5 | 1121 | 1213.5
0.2 | 398 | 1142.5 | 1229.5
0.21 | 380.5 | 1139.5 | 1227
0.22 | 357 | 1140 | 1213
0.23 | 352 | 1152.5 | 1216
0.24 | 333 | 1150 | 1224.5
0.25 | 305.5 | 1154.5 | 1222
0.26 | 280 | 1140 | 1214.5
0.27 | 262 | 1135 | 1200.5
0.28 | 258.5 | 1141 | 1194
0.29 | 245.5 | 1142.5 | 1199
0.3 | 231 | 1126 | 1185
0.31 | 209 | 1109 | 1165.5
0.32 | 187.5 | 1111.5 | 1155
0.33 | 180.5 | 1099.5 | 1151
0.34 | 181.5 | 1084.5 | 1135.5
0.35 | 171 | 1059 | 1116
0.36 | 142.5 | 1052 | 1103.5
0.37 | 141.5 | 1048 | 1093
0.38 | 135 | 1018.5 | 1073.5
0.39 | 133 | 1001 | 1048.5
0.4 | 128.5 | 976.5 | 1035.5
0.41 | 101 | 957 | 1016.5
0.42 | 106 | 942 | 998.5
0.43 | 109.5 | 914.5 | 977
0.44 | 96 | 883 | 952
0.45 | 80 | 857 | 936.5
0.46 | 70 | 837 | 894.5
0.47 | 79.5 | 805.5 | 880
0.48 | 87 | 779 | 875
0.49 | 66 | 748 | 830
0.5 | 49 | 726 | 810