## IDS-VDS Characteristic (mA-mm)
VGS (V) | VDS = 0.100 V | VDS = 0.500 V | VDS = 0.900 V
-0.75 | 0.0006322 | 0.0026555 | 0.008952
-0.74 | 0.0006022 | 0.0025477 | 0.008666
-0.73 | 0.0005761 | 0.0024789 | 0.008492
-0.72 | 0.0005541 | 0.0023968 | 0.008149
-0.71 | 0.0005297 | 0.0023091 | 0.007952
-0.7 | 0.0005083 | 0.0022285 | 0.007736
-0.69 | 0.00048182 | 0.002144 | 0.007467
-0.68 | 0.00045962 | 0.0020821 | 0.007295
-0.67 | 0.00044073 | 0.0019936 | 0.007071
-0.66 | 0.00042091 | 0.0019277 | 0.00683
-0.65 | 0.00040503 | 0.0018658 | 0.006603
-0.64 | 0.00038628 | 0.0017899 | 0.006429
-0.63 | 0.00036986 | 0.0017264 | 0.006236
-0.62 | 0.00035225 | 0.001667 | 0.006029
-0.61 | 0.00033724 | 0.0015995 | 0.005827
-0.6 | 0.00031966 | 0.0015465 | 0.005641
-0.59 | 0.00030554 | 0.001482 | 0.005487
-0.58 | 0.0002903 | 0.0014414 | 0.005322
-0.57 | 0.00027692 | 0.0013885 | 0.005143
-0.56 | 0.0002618 | 0.0013336 | 0.0050262
-0.55 | 0.00024939 | 0.0012904 | 0.0048139
-0.54 | 0.00023959 | 0.0012428 | 0.0047002
-0.53 | 0.00022773 | 0.0012023 | 0.0045384
-0.52 | 0.00021791 | 0.0011522 | 0.0043852
-0.51 | 0.00020966 | 0.0011165 | 0.0042574
-0.5 | 0.00020129 | 0.0010837 | 0.0041343
-0.49 | 0.00019387 | 0.0010428 | 0.0040282
-0.48 | 0.00018737 | 0.0010149 | 0.003937
-0.47 | 0.00018356 | 0.0009839 | 0.0038255
-0.46 | 0.00018099 | 0.0009732 | 0.0037826
-0.45 | 0.00018077 | 0.0009652 | 0.0037279
-0.44 | 0.00018354 | 0.0009645 | 0.0037447
-0.43 | 0.00019342 | 0.0009771 | 0.0037889
-0.42 | 0.00020547 | 0.0010155 | 0.0039146
-0.41 | 0.00022903 | 0.0010771 | 0.0041028
-0.4 | 0.00026321 | 0.0011743 | 0.0044352
-0.39 | 0.0003128 | 0.0013187 | 0.0049128
-0.38 | 0.00038663 | 0.0015358 | 0.0056474
-0.37 | 0.00048462 | 0.001838 | 0.006755
-0.36 | 0.000641 | 0.0022668 | 0.008263
-0.35 | 0.0008489 | 0.0028861 | 0.010429
-0.34 | 0.0011212 | 0.0037291 | 0.013405
-0.33 | 0.0015194 | 0.0049402 | 0.017656
-0.32 | 0.0020463 | 0.006623 | 0.023629
-0.31 | 0.0027879 | 0.008907 | 0.031884
-0.3 | 0.003822 | 0.012027 | 0.043341
-0.29 | 0.0052222 | 0.016227 | 0.05936
-0.28 | 0.007297 | 0.022205 | 0.08125
-0.27 | 0.00996 | 0.030291 | 0.11109
-0.26 | 0.013637 | 0.041636 | 0.15216
-0.25 | 0.018526 | 0.056011 | 0.20867
-0.24 | 0.025418 | 0.07708 | 0.28358
-0.23 | 0.034425 | 0.1047 | 0.38466
-0.22 | 0.047193 | 0.14233 | 0.52303
-0.21 | 0.06439 | 0.19057 | 0.7051
-0.2 | 0.08719 | 0.25902 | 0.9521
-0.19 | 0.11748 | 0.34649 | 1.275
-0.18 | 0.16009 | 0.46869 | 1.7088
-0.17 | 0.21369 | 0.6248 | 2.2739
-0.16 | 0.28974 | 0.8386 | 2.9834
-0.15 | 0.38497 | 1.108 | 3.9019
-0.14 | 0.51718 | 1.4727 | 5.067
-0.13 | 0.6847 | 1.942 | 6.555
-0.12 | 0.91 | 2.5384 | 8.298
-0.11 | 1.206 | 3.3078 | 10.481
-0.1 | 1.5763 | 4.2702 | 13.068
-0.09 | 2.0853 | 5.5105 | 16.111
-0.08 | 2.6888 | 7 | 19.682
-0.07 | 3.4797 | 8.817 | 23.669
-0.06 | 4.4471 | 11.072 | 28.144
-0.05 | 5.6374 | 13.701 | 33.278
-0.04 | 7.071 | 16.819 | 38.831
-0.03 | 8.777 | 20.382 | 44.863
-0.02 | 10.877 | 24.554 | 51.529
-0.01 | 13.206 | 29.092 | 58.76
0 | 16.031 | 34.388 | 66.48
0.01 | 19.005 | 40.072 | 74.59
0.02 | 22.448 | 46.256 | 82.98
0.03 | 26.229 | 53.124 | 91.9
0.04 | 30.199 | 60.13 | 101.24
0.05 | 34.608 | 67.82 | 110.85
0.06 | 39.116 | 75.84 | 120.83
0.07 | 44.088 | 84.35 | 131.3
0.08 | 48.984 | 93.23 | 141.61
0.09 | 54.091 | 102.32 | 152.45
0.1 | 59.08 | 111.68 | 163.54
0.11 | 64.31 | 121.54 | 174.77
0.12 | 69.67 | 131.6 | 186.31
0.13 | 74.62 | 141.83 | 197.8
0.14 | 79.79 | 152.3 | 209.52
0.15 | 84.59 | 162.77 | 221.36
0.16 | 89.55 | 173.8 | 233.44
0.17 | 94.32 | 184.69 | 245.25
0.18 | 98.76 | 195.75 | 257.4
0.19 | 103.02 | 206.95 | 269.52
0.2 | 106.93 | 218.19 | 281.74
0.21 | 111.02 | 229.77 | 294.23
0.22 | 114.72 | 241.13 | 306.25
0.23 | 118.47 | 252.59 | 318.57
0.24 | 121.77 | 263.98 | 330.85
0.25 | 124.7 | 275.64 | 343.14
0.26 | 127.79 | 287.07 | 355.22
0.27 | 130.49 | 298.5 | 367.37
0.28 | 133.37 | 310.06 | 379.45
0.29 | 135.85 | 321.26 | 391.46
0.3 | 138.23 | 332.78 | 403.49
0.31 | 140.39 | 344 | 415.04
0.32 | 142.24 | 355.1 | 426.86
0.33 | 144.21 | 366.31 | 438.48
0.34 | 146.25 | 377.16 | 449.94
0.35 | 147.87 | 387.95 | 461.36
0.36 | 149.41 | 398.64 | 472.36
0.37 | 150.78 | 409.33 | 483.5
0.38 | 152.28 | 419.56 | 494.4
0.39 | 153.8 | 429.75 | 505.12
0.4 | 155.06 | 439.64 | 515.73
0.41 | 155.97 | 449.38 | 525.92
0.42 | 157.18 | 459.1 | 536.22
0.43 | 158.39 | 468.31 | 546.17
0.44 | 159.39 | 477.36 | 555.88
0.45 | 160.28 | 486.22 | 565.34
0.46 | 160.98 | 494.9 | 574.8
0.47 | 161.91 | 503.21 | 583.7
0.48 | 162.86 | 511.11 | 592.6
0.49 | 163.49 | 518.83 | 601.1
0.5 | 164.09 | 526.29 | 609.4

## Tranconductance (mS-mm)
VGS (V) | VDS = 0.100 V | VDS = 0.500 V | VDS = 0.900 V
-0.75 | -0.003 | -0.01078 | -0.0286
-0.74 | -0.002805 | -0.00883 | -0.023
-0.73 | -0.002405 | -0.007545 | -0.02585
-0.72 | -0.00232 | -0.00849 | -0.027
-0.71 | -0.00229 | -0.008415 | -0.02065
-0.7 | -0.002394 | -0.008255 | -0.02425
-0.69 | -0.002434 | -0.00732 | -0.02205
-0.68 | -0.0020545 | -0.00752 | -0.0198
-0.67 | -0.0019355 | -0.00772 | -0.02325
-0.66 | -0.001785 | -0.00639 | -0.0234
-0.65 | -0.0017315 | -0.00689 | -0.02005
-0.64 | -0.0017585 | -0.00697 | -0.01835
-0.63 | -0.0017015 | -0.006145 | -0.02
-0.62 | -0.001631 | -0.006345 | -0.02045
-0.61 | -0.0016295 | -0.006025 | -0.0194
-0.6 | -0.001585 | -0.005875 | -0.017
-0.59 | -0.001468 | -0.005255 | -0.01595
-0.58 | -0.001431 | -0.004675 | -0.0172
-0.57 | -0.001425 | -0.00539 | -0.01479
-0.56 | -0.0013765 | -0.004905 | -0.016455
-0.55 | -0.0011105 | -0.00454 | -0.0163
-0.54 | -0.001083 | -0.004405 | -0.013775
-0.53 | -0.001084 | -0.00453 | -0.01575
-0.52 | -0.0009035 | -0.00429 | -0.01405
-0.51 | -0.000831 | -0.003425 | -0.012545
-0.5 | -0.0007895 | -0.003685 | -0.01146
-0.49 | -0.000696 | -0.00344 | -0.009865
-0.48 | -0.0005155 | -0.002945 | -0.010135
-0.47 | -0.000319 | -0.002085 | -0.00772
-0.46 | -0.0001395 | -0.000935 | -0.00488
-0.45 | 0.0001275 | -0.000435 | -0.001895
-0.44 | 0.0006325 | 0.000595 | 0.00305
-0.43 | 0.0010965 | 0.00255 | 0.008495
-0.42 | 0.0017805 | 0.005 | 0.015695
-0.41 | 0.002887 | 0.00794 | 0.02603
-0.4 | 0.0041885 | 0.01208 | 0.0405
-0.39 | 0.006171 | 0.018075 | 0.06061
-0.38 | 0.008591 | 0.025965 | 0.09211
-0.37 | 0.0127185 | 0.03655 | 0.13078
-0.36 | 0.018214 | 0.052405 | 0.1837
-0.35 | 0.02401 | 0.073115 | 0.2571
-0.34 | 0.033525 | 0.102705 | 0.36135
-0.33 | 0.046255 | 0.144695 | 0.5112
-0.32 | 0.063425 | 0.19834 | 0.7114
-0.31 | 0.088785 | 0.2702 | 0.9856
-0.3 | 0.121715 | 0.366 | 1.3738
-0.29 | 0.17375 | 0.5089 | 1.89545
-0.28 | 0.23689 | 0.7032 | 2.5865
-0.27 | 0.317 | 0.97155 | 3.5455
-0.26 | 0.4283 | 1.286 | 4.879
-0.25 | 0.58905 | 1.7722 | 6.571
-0.24 | 0.79495 | 2.43445 | 8.7995
-0.23 | 1.08875 | 3.2625 | 11.9725
-0.22 | 1.49825 | 4.2935 | 16.022
-0.21 | 1.99985 | 5.8345 | 21.4535
-0.2 | 2.6545 | 7.796 | 28.495
-0.19 | 3.645 | 10.4835 | 37.835
-0.18 | 4.8105 | 13.9155 | 49.945
-0.17 | 6.4825 | 18.4955 | 63.73
-0.16 | 8.564 | 24.16 | 81.4
-0.15 | 11.372 | 31.705 | 104.18
-0.14 | 14.9865 | 41.7 | 132.655
-0.13 | 19.641 | 53.285 | 161.55
-0.12 | 26.065 | 68.29 | 196.3
-0.11 | 33.315 | 86.59 | 238.5
-0.1 | 43.965 | 110.135 | 281.5
-0.09 | 55.625 | 136.49 | 330.7
-0.08 | 69.72 | 165.325 | 377.9
-0.07 | 87.915 | 203.6 | 423.1
-0.06 | 107.885 | 244.2 | 480.45
-0.05 | 131.195 | 287.35 | 534.35
-0.04 | 156.98 | 334.05 | 579.25
-0.03 | 190.3 | 386.75 | 634.9
-0.02 | 221.45 | 435.5 | 694.85
-0.01 | 257.7 | 491.7 | 747.55
0 | 289.95 | 549 | 791.5
0.01 | 320.85 | 593.4 | 825
0.02 | 361.2 | 652.6 | 865.5
0.03 | 387.55 | 693.7 | 913
0.04 | 418.95 | 734.8 | 947.5
0.05 | 445.85 | 785.5 | 979.5
0.06 | 474 | 826.5 | 1022.5
0.07 | 493.4 | 869.5 | 1039
0.08 | 500.15 | 898.5 | 1057.5
0.09 | 504.8 | 922.5 | 1096.5
0.1 | 510.95 | 961 | 1116
0.11 | 529.5 | 996 | 1138.5
0.12 | 515.5 | 1014.5 | 1151.5
0.13 | 506 | 1035 | 1160.5
0.14 | 498.5 | 1047 | 1178
0.15 | 488 | 1075 | 1196
0.16 | 486.5 | 1096 | 1194.5
0.17 | 460.5 | 1097.5 | 1198
0.18 | 435 | 1113 | 1213.5
0.19 | 408.5 | 1122 | 1217
0.2 | 400 | 1141 | 1235.5
0.21 | 389.5 | 1147 | 1225.5
0.22 | 372.5 | 1141 | 1217
0.23 | 352.5 | 1142.5 | 1230
0.24 | 311.5 | 1152.5 | 1228.5
0.25 | 301 | 1154.5 | 1218.5
0.26 | 289.5 | 1143 | 1211.5
0.27 | 279 | 1149.5 | 1211.5
0.28 | 268 | 1138 | 1204.5
0.29 | 243 | 1136 | 1202
0.3 | 227 | 1137 | 1179
0.31 | 200.5 | 1116 | 1168.5
0.32 | 191 | 1115.5 | 1172
0.33 | 200.5 | 1103 | 1154
0.34 | 183 | 1082 | 1144
0.35 | 158 | 1074 | 1121
0.36 | 145.5 | 1069 | 1107
0.37 | 143.5 | 1046 | 1102
0.38 | 151 | 1021 | 1081
0.39 | 139 | 1004 | 1066.5
0.4 | 108.5 | 981.5 | 1040
0.41 | 106 | 973 | 1024.5
0.42 | 121 | 946.5 | 1012.5
0.43 | 110.5 | 913 | 983
0.44 | 94.5 | 895.5 | 958.5
0.45 | 79.5 | 877 | 946
0.46 | 81.5 | 849.5 | 918
0.47 | 94 | 810.5 | 890
0.48 | 79 | 781 | 870
0.49 | 61.5 | 759 | 840
0.5 | 60 | 746 | 830