## IDS-VDS Characteristic (mA-mm)
VGS (V) | VDS = 0.100 V | VDS = 0.500 V | VDS = 0.900 V
-0.75 | 0.0005979 | 0.0026283 | 0.008889
-0.74 | 0.0005696 | 0.0025073 | 0.008676
-0.73 | 0.0005404 | 0.0024292 | 0.008448
-0.72 | 0.0005183 | 0.0023413 | 0.008169
-0.71 | 0.00049558 | 0.0022501 | 0.007949
-0.7 | 0.00047647 | 0.0021798 | 0.007645
-0.69 | 0.0004518 | 0.0021094 | 0.007457
-0.68 | 0.00042812 | 0.0020204 | 0.007221
-0.67 | 0.00040798 | 0.0019626 | 0.007006
-0.66 | 0.00038821 | 0.0018858 | 0.006755
-0.65 | 0.00037006 | 0.0018196 | 0.006582
-0.64 | 0.00035443 | 0.0017519 | 0.006322
-0.63 | 0.00034095 | 0.0016814 | 0.006122
-0.62 | 0.00032439 | 0.0016192 | 0.005922
-0.61 | 0.00030958 | 0.001562 | 0.005731
-0.6 | 0.00029358 | 0.0015003 | 0.005552
-0.59 | 0.00027986 | 0.001445 | 0.005375
-0.58 | 0.00026499 | 0.001393 | 0.00523
-0.57 | 0.00025161 | 0.0013345 | 0.005064
-0.56 | 0.00024049 | 0.0012891 | 0.0049018
-0.55 | 0.00023057 | 0.0012339 | 0.0047539
-0.54 | 0.00022004 | 0.0011906 | 0.0045918
-0.53 | 0.00020979 | 0.0011396 | 0.0044441
-0.52 | 0.00020074 | 0.0011041 | 0.0042894
-0.51 | 0.00019118 | 0.0010618 | 0.0041638
-0.5 | 0.0001826 | 0.0010266 | 0.0040461
-0.49 | 0.00017631 | 0.0009989 | 0.0039456
-0.48 | 0.00017064 | 0.0009716 | 0.0038455
-0.47 | 0.00016839 | 0.0009453 | 0.0037419
-0.46 | 0.00016467 | 0.0009201 | 0.003664
-0.45 | 0.00016513 | 0.000922 | 0.0036557
-0.44 | 0.00016962 | 0.0009178 | 0.0036385
-0.43 | 0.00017784 | 0.0009365 | 0.0036861
-0.42 | 0.00019188 | 0.0009678 | 0.0037805
-0.41 | 0.0002128 | 0.0010258 | 0.0039595
-0.4 | 0.00024771 | 0.0011154 | 0.0042673
-0.39 | 0.00029568 | 0.0012661 | 0.0047399
-0.38 | 0.00036827 | 0.0014614 | 0.0054244
-0.37 | 0.00046502 | 0.0017579 | 0.006452
-0.36 | 0.0006231 | 0.0021619 | 0.007882
-0.35 | 0.000814 | 0.0027525 | 0.009912
-0.34 | 0.0010992 | 0.0035753 | 0.012814
-0.33 | 0.0014636 | 0.0047133 | 0.016861
-0.32 | 0.0020034 | 0.006383 | 0.022494
-0.31 | 0.0027074 | 0.008501 | 0.030611
-0.3 | 0.0037468 | 0.011555 | 0.041648
-0.29 | 0.0050808 | 0.015659 | 0.05728
-0.28 | 0.007158 | 0.021521 | 0.07814
-0.27 | 0.00971 | 0.029163 | 0.1074
-0.26 | 0.013361 | 0.03994 | 0.14678
-0.25 | 0.0181 | 0.054191 | 0.20048
-0.24 | 0.024852 | 0.07437 | 0.27363
-0.23 | 0.033789 | 0.10083 | 0.37548
-0.22 | 0.046139 | 0.13749 | 0.50906
-0.21 | 0.06329 | 0.1857 | 0.6911
-0.2 | 0.0855 | 0.25223 | 0.9274
-0.19 | 0.11577 | 0.33697 | 1.2504
-0.18 | 0.15645 | 0.45623 | 1.6755
-0.17 | 0.21071 | 0.6105 | 2.2272
-0.16 | 0.28527 | 0.8153 | 2.9383
-0.15 | 0.37901 | 1.0854 | 3.8285
-0.14 | 0.51191 | 1.4371 | 4.9978
-0.13 | 0.6766 | 1.9026 | 6.447
-0.12 | 0.9049 | 2.4762 | 8.223
-0.11 | 1.1869 | 3.2526 | 10.33
-0.1 | 1.5681 | 4.1967 | 12.903
-0.09 | 2.0574 | 5.418 | 15.915
-0.08 | 2.6677 | 6.884 | 19.414
-0.07 | 3.4554 | 8.68 | 23.391
-0.06 | 4.4015 | 10.873 | 27.848
-0.05 | 5.6219 | 13.488 | 32.919
-0.04 | 6.99 | 16.594 | 38.496
-0.03 | 8.765 | 20.095 | 44.544
-0.02 | 10.75 | 24.195 | 51.105
-0.01 | 13.127 | 28.821 | 58.33
0 | 15.871 | 33.995 | 65.98
0.01 | 18.929 | 39.681 | 73.94
0.02 | 22.32 | 45.784 | 82.42
0.03 | 26.024 | 52.543 | 91.4
0.04 | 30.14 | 59.61 | 100.46
0.05 | 34.363 | 67.31 | 110.2
0.06 | 39.056 | 75.25 | 120.09
0.07 | 43.837 | 83.87 | 130.42
0.08 | 48.798 | 92.52 | 141.04
0.09 | 53.92 | 101.74 | 151.7
0.1 | 58.9 | 111.16 | 162.73
0.11 | 64.19 | 120.83 | 173.99
0.12 | 69.19 | 131.01 | 185.51
0.13 | 74.41 | 141.14 | 196.97
0.14 | 79.38 | 151.6 | 208.67
0.15 | 84.36 | 162.26 | 220.48
0.16 | 89.34 | 173.17 | 232.53
0.17 | 93.88 | 183.98 | 244.58
0.18 | 98.4 | 195.07 | 256.48
0.19 | 102.46 | 206.29 | 268.72
0.2 | 106.69 | 217.48 | 280.92
0.21 | 110.57 | 229.11 | 293.24
0.22 | 114.45 | 240.52 | 305.53
0.23 | 118.12 | 251.87 | 317.61
0.24 | 121.26 | 263.33 | 329.92
0.25 | 124.35 | 274.95 | 342.14
0.26 | 127.17 | 286.53 | 354.33
0.27 | 130.02 | 297.85 | 366.38
0.28 | 132.95 | 309.38 | 378.4
0.29 | 135.39 | 320.75 | 390.38
0.3 | 137.65 | 332.13 | 402.42
0.31 | 139.67 | 343.34 | 414.25
0.32 | 141.68 | 354.42 | 425.76
0.33 | 143.78 | 365.64 | 437.48
0.34 | 145.74 | 376.58 | 449
0.35 | 147.29 | 387.34 | 460.28
0.36 | 148.67 | 397.9 | 471.54
0.37 | 150.41 | 408.59 | 482.61
0.38 | 151.9 | 419 | 493.57
0.39 | 153.32 | 429.09 | 504.27
0.4 | 154.25 | 439.06 | 514.75
0.41 | 155.29 | 448.66 | 525.08
0.42 | 156.81 | 458.41 | 535.33
0.43 | 157.83 | 467.78 | 545.3
0.44 | 158.74 | 476.81 | 555.04
0.45 | 159.47 | 485.55 | 564.53
0.46 | 160.23 | 494.21 | 573.9
0.47 | 161.38 | 502.55 | 582.8
0.48 | 162.26 | 510.57 | 591.7
0.49 | 162.81 | 518.32 | 600.2
0.5 | 163.35 | 525.64 | 608.8

## Tranconductance (mS-mm)
VGS (V) | VDS = 0.100 V | VDS = 0.500 V | VDS = 0.900 V
-0.75 | -0.00283 | -0.0121 | -0.0213
-0.74 | -0.002875 | -0.009955 | -0.02205
-0.73 | -0.002565 | -0.0083 | -0.02535
-0.72 | -0.002241 | -0.008955 | -0.02495
-0.71 | -0.0020915 | -0.008075 | -0.0262
-0.7 | -0.002189 | -0.007035 | -0.0246
-0.69 | -0.0024175 | -0.00797 | -0.0212
-0.68 | -0.002191 | -0.00734 | -0.02255
-0.67 | -0.0019955 | -0.00673 | -0.0233
-0.66 | -0.001896 | -0.00715 | -0.0212
-0.65 | -0.001689 | -0.006695 | -0.02165
-0.64 | -0.0014555 | -0.00691 | -0.023
-0.63 | -0.001502 | -0.006635 | -0.02
-0.62 | -0.0015685 | -0.00597 | -0.01955
-0.61 | -0.0015405 | -0.005945 | -0.0185
-0.6 | -0.001486 | -0.00585 | -0.0178
-0.59 | -0.0014295 | -0.005365 | -0.0161
-0.58 | -0.0014125 | -0.005525 | -0.01555
-0.57 | -0.001225 | -0.005195 | -0.01641
-0.56 | -0.001052 | -0.00503 | -0.015505
-0.55 | -0.0010225 | -0.004925 | -0.0155
-0.54 | -0.001039 | -0.004715 | -0.01549
-0.53 | -0.000965 | -0.004325 | -0.01512
-0.52 | -0.0009305 | -0.00389 | -0.014015
-0.51 | -0.000907 | -0.003875 | -0.012165
-0.5 | -0.0007435 | -0.003145 | -0.01091
-0.49 | -0.000598 | -0.00275 | -0.01003
-0.48 | -0.000396 | -0.00268 | -0.010185
-0.47 | -0.0002985 | -0.002575 | -0.009075
-0.46 | -0.000163 | -0.001165 | -0.00431
-0.45 | 0.0002475 | -0.000115 | -0.001275
-0.44 | 0.0006355 | 0.000725 | 0.00152
-0.43 | 0.001113 | 0.0025 | 0.0071
-0.42 | 0.001748 | 0.004465 | 0.01367
-0.41 | 0.0027915 | 0.00738 | 0.02434
-0.4 | 0.004144 | 0.012015 | 0.03902
-0.39 | 0.006028 | 0.0173 | 0.057855
-0.38 | 0.008467 | 0.02459 | 0.085605
-0.37 | 0.0127415 | 0.035025 | 0.12288
-0.36 | 0.017449 | 0.04973 | 0.173
-0.35 | 0.023805 | 0.07067 | 0.2466
-0.34 | 0.03248 | 0.09804 | 0.34745
-0.33 | 0.04521 | 0.140385 | 0.484
-0.32 | 0.06219 | 0.189385 | 0.6875
-0.31 | 0.08717 | 0.2586 | 0.9577
-0.3 | 0.11867 | 0.3579 | 1.33345
-0.29 | 0.17056 | 0.4983 | 1.8246
-0.28 | 0.23146 | 0.6752 | 2.506
-0.27 | 0.31015 | 0.92095 | 3.432
-0.26 | 0.4195 | 1.2514 | 4.654
-0.25 | 0.57455 | 1.7215 | 6.3425
-0.24 | 0.78445 | 2.33195 | 8.75
-0.23 | 1.06435 | 3.156 | 11.7715
-0.22 | 1.47505 | 4.2435 | 15.781
-0.21 | 1.96805 | 5.737 | 20.917
-0.2 | 2.624 | 7.5635 | 27.965
-0.19 | 3.5475 | 10.2 | 37.405
-0.18 | 4.747 | 13.6765 | 48.84
-0.17 | 6.441 | 17.9535 | 63.14
-0.16 | 8.415 | 23.745 | 80.065
-0.15 | 11.332 | 31.09 | 102.975
-0.14 | 14.8795 | 40.86 | 130.925
-0.13 | 19.6495 | 51.955 | 161.26
-0.12 | 25.515 | 67.5 | 194.15
-0.11 | 33.16 | 86.025 | 234
-0.1 | 43.525 | 108.27 | 279.25
-0.09 | 54.98 | 134.365 | 325.55
-0.08 | 69.9 | 163.1 | 373.8
-0.07 | 86.69 | 199.45 | 421.7
-0.06 | 108.325 | 240.4 | 476.4
-0.05 | 129.425 | 286.05 | 532.4
-0.04 | 157.155 | 330.35 | 581.25
-0.03 | 188 | 380.05 | 630.45
-0.02 | 218.1 | 436.3 | 689.3
-0.01 | 256.05 | 490 | 743.75
0 | 290.1 | 543 | 780.5
0.01 | 322.45 | 589.45 | 822
0.02 | 354.75 | 643.1 | 873
0.03 | 391 | 691.3 | 902
0.04 | 416.95 | 738.35 | 940
0.05 | 445.8 | 782 | 981.5
0.06 | 473.7 | 828 | 1011
0.07 | 487.1 | 863.5 | 1047.5
0.08 | 504.15 | 893.5 | 1064
0.09 | 505.1 | 932 | 1084.5
0.1 | 513.5 | 954.5 | 1114.5
0.11 | 514.5 | 992.5 | 1139
0.12 | 511 | 1015.5 | 1149
0.13 | 509.5 | 1029.5 | 1158
0.14 | 497.5 | 1056 | 1175.5
0.15 | 498 | 1078.5 | 1193
0.16 | 476 | 1086 | 1205
0.17 | 453 | 1095 | 1197.5
0.18 | 429 | 1115.5 | 1207
0.19 | 414.5 | 1120.5 | 1222
0.2 | 405.5 | 1141 | 1226
0.21 | 388 | 1152 | 1230.5
0.22 | 377.5 | 1138 | 1218.5
0.23 | 340.5 | 1140.5 | 1219.5
0.24 | 311.5 | 1154 | 1226.5
0.25 | 295.5 | 1160 | 1220.5
0.26 | 283.5 | 1145 | 1212
0.27 | 289 | 1142.5 | 1203.5
0.28 | 268.5 | 1145 | 1200
0.29 | 235 | 1137.5 | 1201
0.3 | 214 | 1129.5 | 1193.5
0.31 | 201.5 | 1114.5 | 1167
0.32 | 205.5 | 1115 | 1161.5
0.33 | 203 | 1108 | 1162
0.34 | 175.5 | 1085 | 1140
0.35 | 146.5 | 1066 | 1127
0.36 | 156 | 1062.5 | 1116.5
0.37 | 161.5 | 1055 | 1101.5
0.38 | 145.5 | 1025 | 1083
0.39 | 117.5 | 1003 | 1059
0.4 | 98.5 | 978.5 | 1040.5
0.41 | 128 | 967.5 | 1029
0.42 | 127 | 956 | 1011
0.43 | 96.5 | 920 | 985.5
0.44 | 82 | 888.5 | 961.5
0.45 | 74.5 | 870 | 943
0.46 | 95.5 | 850 | 913.5
0.47 | 101.5 | 818 | 890
0.48 | 71.5 | 788.5 | 870
0.49 | 54.5 | 753.5 | 855
0.5 | 54 | 732 | 860