## IDS-VDS Characteristic (mA-mm)
VGS (V) | VDS = 0.100 V | VDS = 0.500 V | VDS = 0.900 V
-0.75 | 0.0006007 | 0.0026586 | 0.009204
-0.74 | 0.0005727 | 0.0025795 | 0.008931
-0.73 | 0.0005491 | 0.0024693 | 0.008699
-0.72 | 0.000524 | 0.0023818 | 0.008391
-0.71 | 0.00050333 | 0.0023038 | 0.008146
-0.7 | 0.00047544 | 0.0022115 | 0.007905
-0.69 | 0.00045303 | 0.0021421 | 0.007692
-0.68 | 0.00043299 | 0.0020357 | 0.007438
-0.67 | 0.00041342 | 0.0019913 | 0.007238
-0.66 | 0.00039494 | 0.0019191 | 0.006967
-0.65 | 0.00037489 | 0.0018293 | 0.006753
-0.64 | 0.00035868 | 0.0017734 | 0.006557
-0.63 | 0.00034418 | 0.0017076 | 0.006325
-0.62 | 0.00032701 | 0.0016435 | 0.006146
-0.61 | 0.00031091 | 0.0015855 | 0.005955
-0.6 | 0.00029619 | 0.0015347 | 0.005812
-0.59 | 0.00028451 | 0.0014694 | 0.005559
-0.58 | 0.00027137 | 0.0014175 | 0.005386
-0.57 | 0.00025767 | 0.0013614 | 0.005216
-0.56 | 0.00024353 | 0.0012927 | 0.005051
-0.55 | 0.00023357 | 0.0012504 | 0.0048702
-0.54 | 0.00022322 | 0.001205 | 0.0046957
-0.53 | 0.00021453 | 0.0011683 | 0.0045393
-0.52 | 0.00020267 | 0.0011223 | 0.0043833
-0.51 | 0.00019357 | 0.0010812 | 0.0042697
-0.5 | 0.0001858 | 0.0010372 | 0.0041511
-0.49 | 0.00017826 | 0.0010008 | 0.0040465
-0.48 | 0.00017229 | 0.0009751 | 0.0039338
-0.47 | 0.00016768 | 0.0009529 | 0.0038258
-0.46 | 0.00016658 | 0.0009333 | 0.0037947
-0.45 | 0.00016787 | 0.0009251 | 0.0037174
-0.44 | 0.00016849 | 0.0009197 | 0.0037126
-0.43 | 0.00017488 | 0.0009274 | 0.0037036
-0.42 | 0.00018752 | 0.0009554 | 0.0038191
-0.41 | 0.00020925 | 0.0010153 | 0.0039871
-0.4 | 0.00024142 | 0.0011032 | 0.0042878
-0.39 | 0.00028677 | 0.0012398 | 0.004705
-0.38 | 0.00035639 | 0.0014337 | 0.0053739
-0.37 | 0.00045026 | 0.001716 | 0.006387
-0.36 | 0.0005925 | 0.0021024 | 0.007703
-0.35 | 0.0007835 | 0.002678 | 0.009633
-0.34 | 0.0010412 | 0.0034524 | 0.012347
-0.33 | 0.0014119 | 0.004569 | 0.016216
-0.32 | 0.0019103 | 0.006127 | 0.021728
-0.31 | 0.0026019 | 0.008248 | 0.029235
-0.3 | 0.0035996 | 0.011161 | 0.039694
-0.29 | 0.0049066 | 0.015116 | 0.054448
-0.28 | 0.006883 | 0.020682 | 0.07462
-0.27 | 0.009389 | 0.028042 | 0.10208
-0.26 | 0.012861 | 0.038651 | 0.13996
-0.25 | 0.017505 | 0.052219 | 0.19154
-0.24 | 0.024088 | 0.07227 | 0.26213
-0.23 | 0.032624 | 0.09732 | 0.35584
-0.22 | 0.044738 | 0.13276 | 0.48319
-0.21 | 0.06128 | 0.17849 | 0.6574
-0.2 | 0.08254 | 0.24278 | 0.8873
-0.19 | 0.11185 | 0.32591 | 1.1939
-0.18 | 0.15186 | 0.44165 | 1.5995
-0.17 | 0.20349 | 0.5897 | 2.1292
-0.16 | 0.27629 | 0.7883 | 2.8007
-0.15 | 0.36824 | 1.0541 | 3.6789
-0.14 | 0.49686 | 1.3883 | 4.7998
-0.13 | 0.6574 | 1.8398 | 6.196
-0.12 | 0.8785 | 2.4075 | 7.914
-0.11 | 1.1593 | 3.1503 | 9.991
-0.1 | 1.5228 | 4.067 | 12.51
-0.09 | 2.0056 | 5.2521 | 15.496
-0.08 | 2.5998 | 6.701 | 18.882
-0.07 | 3.3797 | 8.464 | 22.806
-0.06 | 4.3054 | 10.648 | 27.241
-0.05 | 5.4926 | 13.157 | 32.256
-0.04 | 6.86 | 16.236 | 37.778
-0.03 | 8.583 | 19.759 | 43.738
-0.02 | 10.606 | 23.788 | 50.299
-0.01 | 12.895 | 28.361 | 57.48
0 | 15.653 | 33.517 | 65.01
0.01 | 18.67 | 39.193 | 73.05
0.02 | 22.093 | 45.258 | 81.39
0.03 | 25.739 | 52.04 | 90.36
0.04 | 29.871 | 59.05 | 99.43
0.05 | 34.139 | 66.74 | 109.12
0.06 | 38.732 | 74.62 | 119.03
0.07 | 43.597 | 83.15 | 129.25
0.08 | 48.435 | 91.94 | 139.86
0.09 | 53.659 | 100.98 | 150.5
0.1 | 58.57 | 110.66 | 161.54
0.11 | 63.96 | 120.26 | 172.77
0.12 | 69.07 | 130.25 | 184.27
0.13 | 74.21 | 140.47 | 195.89
0.14 | 79.27 | 150.91 | 207.47
0.15 | 84.14 | 161.5 | 219.34
0.16 | 89.21 | 172.44 | 231.34
0.17 | 93.76 | 183.34 | 243.39
0.18 | 98.34 | 194.33 | 255.4
0.19 | 102.48 | 205.65 | 267.6
0.2 | 106.67 | 216.72 | 279.82
0.21 | 110.76 | 228.35 | 292.2
0.22 | 114.45 | 239.71 | 304.46
0.23 | 118.07 | 251.35 | 316.53
0.24 | 121.3 | 262.75 | 328.9
0.25 | 124.43 | 274.23 | 341.18
0.26 | 127.53 | 285.75 | 353.28
0.27 | 130.37 | 297.24 | 365.43
0.28 | 133.08 | 308.76 | 377.35
0.29 | 135.53 | 320.08 | 389.48
0.3 | 137.87 | 331.52 | 401.56
0.31 | 139.96 | 342.76 | 413.37
0.32 | 142.12 | 353.93 | 424.95
0.33 | 144.1 | 365.06 | 436.65
0.34 | 145.99 | 375.95 | 448.13
0.35 | 147.69 | 386.87 | 459.55
0.36 | 149.14 | 397.58 | 470.68
0.37 | 150.79 | 408.1 | 481.76
0.38 | 152.27 | 418.58 | 492.73
0.39 | 153.48 | 428.67 | 503.46
0.4 | 154.8 | 438.68 | 514
0.41 | 155.9 | 448.45 | 524.44
0.42 | 157.15 | 458.09 | 534.57
0.43 | 158.25 | 467.38 | 544.67
0.44 | 159.09 | 476.54 | 554.45
0.45 | 159.99 | 485.41 | 564.01
0.46 | 160.96 | 493.99 | 573.4
0.47 | 161.8 | 502.43 | 582.2
0.48 | 162.62 | 510.38 | 591.2
0.49 | 163.43 | 518.19 | 599.9
0.5 | 164.04 | 525.58 | 608.3

## Tranconductance (mS-mm)
VGS (V) | VDS = 0.100 V | VDS = 0.500 V | VDS = 0.900 V
-0.75 | -0.0028 | -0.00791 | -0.0273
-0.74 | -0.00258 | -0.009465 | -0.02525
-0.73 | -0.002435 | -0.009885 | -0.027
-0.72 | -0.0022885 | -0.008275 | -0.02765
-0.71 | -0.002428 | -0.008515 | -0.0243
-0.7 | -0.002515 | -0.008085 | -0.0227
-0.69 | -0.0021225 | -0.00879 | -0.02335
-0.68 | -0.0019805 | -0.00754 | -0.0227
-0.67 | -0.0019025 | -0.00583 | -0.02355
-0.66 | -0.0019265 | -0.0081 | -0.02425
-0.65 | -0.001813 | -0.007285 | -0.0205
-0.64 | -0.0015355 | -0.006085 | -0.0214
-0.63 | -0.0015835 | -0.006495 | -0.02055
-0.62 | -0.0016635 | -0.006105 | -0.0185
-0.61 | -0.001541 | -0.00544 | -0.0167
-0.6 | -0.00132 | -0.005805 | -0.0198
-0.59 | -0.001241 | -0.00586 | -0.0213
-0.58 | -0.001342 | -0.0054 | -0.01715
-0.57 | -0.001392 | -0.00624 | -0.01675
-0.56 | -0.001205 | -0.00555 | -0.01729
-0.55 | -0.0010155 | -0.004385 | -0.017765
-0.54 | -0.000952 | -0.004105 | -0.016545
-0.53 | -0.0010275 | -0.004135 | -0.01562
-0.52 | -0.001048 | -0.004355 | -0.01348
-0.51 | -0.0008435 | -0.004255 | -0.01161
-0.5 | -0.0007655 | -0.00402 | -0.01116
-0.49 | -0.0006755 | -0.003105 | -0.010865
-0.48 | -0.000529 | -0.002395 | -0.011035
-0.47 | -0.0002855 | -0.00209 | -0.006955
-0.46 | 9.5e-06 | -0.00139 | -0.00542
-0.45 | 9.55e-05 | -0.00068 | -0.004105
-0.44 | 0.0003505 | 0.000115 | -0.00069
-0.43 | 0.0009515 | 0.001785 | 0.005325
-0.42 | 0.0017185 | 0.004395 | 0.014175
-0.41 | 0.002695 | 0.00739 | 0.023435
-0.4 | 0.003876 | 0.011225 | 0.035895
-0.39 | 0.0057485 | 0.016525 | 0.054305
-0.38 | 0.0081745 | 0.02381 | 0.0841
-0.37 | 0.0118055 | 0.033435 | 0.116455
-0.36 | 0.016662 | 0.0481 | 0.1623
-0.35 | 0.022435 | 0.0675 | 0.2322
-0.34 | 0.03142 | 0.09455 | 0.32915
-0.33 | 0.043455 | 0.13373 | 0.46905
-0.32 | 0.0595 | 0.18395 | 0.65095
-0.31 | 0.084465 | 0.2517 | 0.8983
-0.3 | 0.115235 | 0.3434 | 1.26065
-0.29 | 0.16417 | 0.47605 | 1.7463
-0.28 | 0.22412 | 0.6463 | 2.3816
-0.27 | 0.2989 | 0.89845 | 3.267
-0.26 | 0.4058 | 1.20885 | 4.473
-0.25 | 0.56135 | 1.68095 | 6.1085
-0.24 | 0.75595 | 2.25505 | 8.215
-0.23 | 1.0325 | 3.0245 | 11.053
-0.22 | 1.4328 | 4.0585 | 15.078
-0.21 | 1.8901 | 5.501 | 20.2055
-0.2 | 2.5285 | 7.371 | 26.825
-0.19 | 3.466 | 9.9435 | 35.61
-0.18 | 4.582 | 13.1895 | 46.765
-0.17 | 6.2215 | 17.3325 | 60.06
-0.16 | 8.2375 | 23.22 | 77.485
-0.15 | 11.0285 | 30 | 99.955
-0.14 | 14.458 | 39.285 | 125.855
-0.13 | 19.082 | 50.96 | 155.71
-0.12 | 25.095 | 65.525 | 189.75
-0.11 | 32.215 | 82.975 | 229.8
-0.1 | 42.315 | 105.09 | 275.25
-0.09 | 53.85 | 131.7 | 318.6
-0.08 | 68.705 | 160.595 | 365.5
-0.07 | 85.28 | 197.35 | 417.95
-0.06 | 105.645 | 234.65 | 472.5
-0.05 | 127.73 | 279.4 | 526.85
-0.04 | 154.52 | 330.1 | 574.1
-0.03 | 187.3 | 377.6 | 626.05
-0.02 | 215.6 | 430.1 | 687.1
-0.01 | 252.35 | 486.45 | 735.55
0 | 288.75 | 541.6 | 778.5
0.01 | 322 | 587.05 | 819
0.02 | 353.45 | 642.35 | 865.5
0.03 | 388.9 | 689.6 | 902
0.04 | 420 | 735 | 938
0.05 | 443.05 | 778.5 | 980
0.06 | 472.9 | 820.5 | 1006.5
0.07 | 485.15 | 866 | 1041.5
0.08 | 503.1 | 891.5 | 1062.5
0.09 | 506.75 | 936 | 1084
0.1 | 515.05 | 964 | 1113.5
0.11 | 525 | 979.5 | 1136.5
0.12 | 512.5 | 1010.5 | 1156
0.13 | 510 | 1033 | 1160
0.14 | 496.5 | 1051.5 | 1172.5
0.15 | 497 | 1076.5 | 1193.5
0.16 | 481 | 1092 | 1202.5
0.17 | 456.5 | 1094.5 | 1203
0.18 | 436 | 1115.5 | 1210.5
0.19 | 416.5 | 1119.5 | 1221
0.2 | 414 | 1135 | 1230
0.21 | 389 | 1149.5 | 1232
0.22 | 365.5 | 1150 | 1216.5
0.23 | 342.5 | 1152 | 1222
0.24 | 318 | 1144 | 1232.5
0.25 | 311.5 | 1150 | 1219
0.26 | 297 | 1150.5 | 1212.5
0.27 | 277.5 | 1150.5 | 1203.5
0.28 | 258 | 1142 | 1202.5
0.29 | 239.5 | 1138 | 1210.5
0.3 | 221.5 | 1134 | 1194.5
0.31 | 212.5 | 1120.5 | 1169.5
0.32 | 207 | 1115 | 1164
0.33 | 193.5 | 1101 | 1159
0.34 | 179.5 | 1090.5 | 1145
0.35 | 157.5 | 1081.5 | 1127.5
0.36 | 155 | 1061.5 | 1110.5
0.37 | 156.5 | 1050 | 1102.5
0.38 | 134.5 | 1028.5 | 1085
0.39 | 126.5 | 1005 | 1063.5
0.4 | 121 | 989 | 1049
0.41 | 117.5 | 970.5 | 1028.5
0.42 | 117.5 | 946.5 | 1011.5
0.43 | 97 | 922.5 | 994
0.44 | 87 | 901.5 | 967
0.45 | 93.5 | 872.5 | 947.5
0.46 | 90.5 | 851 | 909.5
0.47 | 83 | 819.5 | 890
0.48 | 81.5 | 788 | 885
0.49 | 71 | 760 | 855
0.5 | 61 | 739 | 840