## IDS-VDS Characteristic (mA-mm)
VGS (V) | VDS = 0.100 V | VDS = 0.500 V | VDS = 0.900 V
-0.75 | 0.0006265 | 0.0027247 | 0.009151
-0.74 | 0.0005989 | 0.0026399 | 0.008836
-0.73 | 0.0005721 | 0.0025319 | 0.008609
-0.72 | 0.0005475 | 0.0024353 | 0.008304
-0.71 | 0.0005238 | 0.002363 | 0.008058
-0.7 | 0.00049969 | 0.0022956 | 0.007855
-0.69 | 0.00047614 | 0.0021997 | 0.007627
-0.68 | 0.00045233 | 0.0021067 | 0.007419
-0.67 | 0.00043503 | 0.0020302 | 0.007152
-0.66 | 0.0004175 | 0.0019555 | 0.00697
-0.65 | 0.00039518 | 0.0018909 | 0.006751
-0.64 | 0.00037462 | 0.0018269 | 0.006539
-0.63 | 0.0003594 | 0.0017573 | 0.006348
-0.62 | 0.00034153 | 0.0016893 | 0.00616
-0.61 | 0.0003258 | 0.0016354 | 0.005946
-0.6 | 0.00031146 | 0.0015621 | 0.005762
-0.59 | 0.00029805 | 0.0015023 | 0.005559
-0.58 | 0.00028382 | 0.0014476 | 0.00538
-0.57 | 0.00026905 | 0.0013925 | 0.005212
-0.56 | 0.00025681 | 0.0013397 | 0.005024
-0.55 | 0.00024224 | 0.0012871 | 0.0048787
-0.54 | 0.00023154 | 0.0012284 | 0.0047086
-0.53 | 0.00022036 | 0.0012022 | 0.0045817
-0.52 | 0.00021142 | 0.0011515 | 0.0044374
-0.51 | 0.00020093 | 0.0011153 | 0.0043208
-0.5 | 0.00019286 | 0.001077 | 0.0041931
-0.49 | 0.00018552 | 0.001042 | 0.0040733
-0.48 | 0.00017775 | 0.0010106 | 0.0039455
-0.47 | 0.00017419 | 0.0009938 | 0.0038654
-0.46 | 0.00017118 | 0.0009696 | 0.0037897
-0.45 | 0.00017175 | 0.0009596 | 0.0037632
-0.44 | 0.00017356 | 0.0009638 | 0.0037538
-0.43 | 0.0001822 | 0.0009636 | 0.0037841
-0.42 | 0.00019418 | 0.0009976 | 0.003868
-0.41 | 0.0002156 | 0.0010529 | 0.0040316
-0.4 | 0.00024911 | 0.001139 | 0.0043328
-0.39 | 0.00029642 | 0.0012747 | 0.004764
-0.38 | 0.00036823 | 0.0014807 | 0.0054627
-0.37 | 0.00046122 | 0.001753 | 0.006489
-0.36 | 0.0006084 | 0.0021748 | 0.007838
-0.35 | 0.0007985 | 0.0027224 | 0.009753
-0.34 | 0.0010701 | 0.0035341 | 0.012571
-0.33 | 0.0014344 | 0.0046292 | 0.016457
-0.32 | 0.001959 | 0.00627 | 0.021974
-0.31 | 0.002655 | 0.008442 | 0.029525
-0.3 | 0.0036774 | 0.011294 | 0.040267
-0.29 | 0.0049763 | 0.015486 | 0.055014
-0.28 | 0.007015 | 0.020931 | 0.07573
-0.27 | 0.009528 | 0.02864 | 0.10357
-0.26 | 0.013126 | 0.039084 | 0.1412
-0.25 | 0.017768 | 0.053265 | 0.19366
-0.24 | 0.024423 | 0.07323 | 0.2645
-0.23 | 0.03307 | 0.09875 | 0.36223
-0.22 | 0.04537 | 0.1348 | 0.49096
-0.21 | 0.06196 | 0.18212 | 0.665
-0.2 | 0.08378 | 0.24553 | 0.8986
-0.19 | 0.11322 | 0.33222 | 1.2024
-0.18 | 0.15378 | 0.44427 | 1.615
-0.17 | 0.20643 | 0.5972 | 2.1462
-0.16 | 0.27859 | 0.7937 | 2.8332
-0.15 | 0.37121 | 1.0606 | 3.7113
-0.14 | 0.4996 | 1.4022 | 4.8446
-0.13 | 0.661 | 1.8571 | 6.246
-0.12 | 0.881 | 2.4205 | 7.988
-0.11 | 1.1626 | 3.1704 | 10.076
-0.1 | 1.5282 | 4.1022 | 12.516
-0.09 | 2.017 | 5.2647 | 15.56
-0.08 | 2.6052 | 6.742 | 18.99
-0.07 | 3.3857 | 8.484 | 22.871
-0.06 | 4.2954 | 10.637 | 27.354
-0.05 | 5.4869 | 13.235 | 32.227
-0.04 | 6.87 | 16.256 | 37.821
-0.03 | 8.53 | 19.803 | 43.847
-0.02 | 10.574 | 23.748 | 50.34
-0.01 | 12.878 | 28.39 | 57.48
0 | 15.636 | 33.535 | 65.01
0.01 | 18.577 | 39.131 | 73.06
0.02 | 22.047 | 45.212 | 81.25
0.03 | 25.7 | 51.925 | 90.28
0.04 | 29.783 | 58.94 | 99.48
0.05 | 34.147 | 66.8 | 109.09
0.06 | 38.581 | 74.53 | 119.03
0.07 | 43.489 | 83.07 | 129.18
0.08 | 48.36 | 91.88 | 139.74
0.09 | 53.601 | 100.82 | 150.58
0.1 | 58.44 | 110.36 | 161.64
0.11 | 63.8 | 120.06 | 172.81
0.12 | 69.06 | 130.14 | 184.23
0.13 | 74.25 | 140.43 | 195.95
0.14 | 79.4 | 150.71 | 207.65
0.15 | 84.17 | 161.39 | 219.49
0.16 | 89.14 | 172.36 | 231.42
0.17 | 93.74 | 183.31 | 243.55
0.18 | 98.41 | 194.24 | 255.63
0.19 | 102.9 | 205.54 | 267.86
0.2 | 106.99 | 216.87 | 280.13
0.21 | 110.88 | 228.39 | 292.42
0.22 | 114.49 | 239.87 | 304.8
0.23 | 118.13 | 251.23 | 317.01
0.24 | 121.68 | 262.81 | 329.26
0.25 | 124.94 | 274.51 | 341.71
0.26 | 127.96 | 286 | 353.82
0.27 | 130.62 | 297.58 | 366.05
0.28 | 133.29 | 309.02 | 378.09
0.29 | 135.71 | 320.54 | 390.15
0.3 | 138.33 | 331.93 | 402.14
0.31 | 140.6 | 343.24 | 414.07
0.32 | 142.78 | 354.37 | 425.8
0.33 | 144.6 | 365.63 | 437.54
0.34 | 146.29 | 376.68 | 449.17
0.35 | 148.19 | 387.51 | 460.38
0.36 | 149.98 | 398.24 | 471.74
0.37 | 151.26 | 408.78 | 482.99
0.38 | 152.68 | 419.3 | 493.95
0.39 | 153.96 | 429.58 | 504.73
0.4 | 155.32 | 439.53 | 515.19
0.41 | 156.69 | 449.4 | 525.66
0.42 | 157.67 | 459.05 | 536
0.43 | 158.47 | 468.55 | 546.13
0.44 | 159.63 | 477.61 | 555.81
0.45 | 160.81 | 486.5 | 565.42
0.46 | 161.72 | 495.2 | 574.8
0.47 | 162.46 | 503.57 | 584
0.48 | 163.03 | 511.73 | 593
0.49 | 164.01 | 519.47 | 601.4
0.5 | 164.79 | 526.99 | 609.8

## Tranconductance (mS-mm)
VGS (V) | VDS = 0.100 V | VDS = 0.500 V | VDS = 0.900 V
-0.75 | -0.00276 | -0.00848 | -0.0315
-0.74 | -0.00272 | -0.00964 | -0.0271
-0.73 | -0.00257 | -0.01023 | -0.0266
-0.72 | -0.002415 | -0.008445 | -0.02755
-0.71 | -0.0023905 | -0.006985 | -0.02245
-0.7 | -0.002383 | -0.008165 | -0.02155
-0.69 | -0.002368 | -0.009445 | -0.0218
-0.68 | -0.0020555 | -0.008475 | -0.02375
-0.67 | -0.0017415 | -0.00756 | -0.02245
-0.66 | -0.0019925 | -0.006965 | -0.02005
-0.65 | -0.002144 | -0.00643 | -0.02155
-0.64 | -0.001789 | -0.00668 | -0.02015
-0.63 | -0.0016545 | -0.00688 | -0.01895
-0.62 | -0.00168 | -0.006095 | -0.0201
-0.61 | -0.0015035 | -0.00636 | -0.0199
-0.6 | -0.0013875 | -0.006655 | -0.01935
-0.59 | -0.001382 | -0.005725 | -0.0191
-0.58 | -0.00145 | -0.00549 | -0.01735
-0.57 | -0.0013505 | -0.005395 | -0.0178
-0.56 | -0.0013405 | -0.00527 | -0.016665
-0.55 | -0.0012635 | -0.005565 | -0.01577
-0.54 | -0.001094 | -0.004245 | -0.01485
-0.53 | -0.001006 | -0.003845 | -0.01356
-0.52 | -0.0009715 | -0.004345 | -0.013045
-0.51 | -0.000928 | -0.003725 | -0.012215
-0.5 | -0.0007705 | -0.003665 | -0.012375
-0.49 | -0.0007555 | -0.00332 | -0.01238
-0.48 | -0.0005665 | -0.00241 | -0.010395
-0.47 | -0.0003285 | -0.00205 | -0.00779
-0.46 | -0.000122 | -0.00171 | -0.00511
-0.45 | 0.000119 | -0.00029 | -0.001795
-0.44 | 0.0005225 | 0.0002 | 0.001045
-0.43 | 0.001031 | 0.00169 | 0.00571
-0.42 | 0.00167 | 0.004465 | 0.012375
-0.41 | 0.0027465 | 0.00707 | 0.02324
-0.4 | 0.004041 | 0.01109 | 0.03662
-0.39 | 0.005956 | 0.017085 | 0.056495
-0.38 | 0.00824 | 0.023915 | 0.08625
-0.37 | 0.0120085 | 0.034705 | 0.118765
-0.36 | 0.016864 | 0.04847 | 0.1632
-0.35 | 0.023085 | 0.067965 | 0.23665
-0.34 | 0.031795 | 0.09534 | 0.3352
-0.33 | 0.044445 | 0.136795 | 0.47015
-0.32 | 0.06103 | 0.19064 | 0.6534
-0.31 | 0.08592 | 0.2512 | 0.91465
-0.3 | 0.116065 | 0.3522 | 1.27445
-0.29 | 0.16688 | 0.48185 | 1.77315
-0.28 | 0.227585 | 0.6577 | 2.4278
-0.27 | 0.30555 | 0.90765 | 3.2735
-0.26 | 0.412 | 1.23125 | 4.5045
-0.25 | 0.56485 | 1.7073 | 6.165
-0.24 | 0.7651 | 2.27425 | 8.4285
-0.23 | 1.04735 | 3.0785 | 11.323
-0.22 | 1.4445 | 4.1685 | 15.1385
-0.21 | 1.9205 | 5.5365 | 20.382
-0.2 | 2.563 | 7.505 | 26.87
-0.19 | 3.5 | 9.937 | 35.82
-0.18 | 4.6605 | 13.249 | 47.19
-0.17 | 6.2405 | 17.4715 | 60.91
-0.16 | 8.239 | 23.17 | 78.255
-0.15 | 11.0505 | 30.425 | 100.57
-0.14 | 14.4895 | 39.825 | 126.735
-0.13 | 19.07 | 50.915 | 157.17
-0.12 | 25.08 | 65.665 | 191.5
-0.11 | 32.36 | 84.085 | 226.4
-0.1 | 42.72 | 104.715 | 274.2
-0.09 | 53.85 | 131.99 | 323.7
-0.08 | 68.435 | 160.965 | 365.55
-0.07 | 84.51 | 194.75 | 418.2
-0.06 | 105.06 | 237.55 | 467.8
-0.05 | 128.73 | 280.95 | 523.35
-0.04 | 152.155 | 328.4 | 581
-0.03 | 185.2 | 374.6 | 625.95
-0.02 | 217.4 | 429.35 | 681.65
-0.01 | 253.1 | 489.35 | 733.5
0 | 284.95 | 537.05 | 779
0.01 | 320.55 | 583.85 | 812
0.02 | 356.15 | 639.7 | 861
0.03 | 386.8 | 686.4 | 911.5
0.04 | 422.35 | 743.75 | 940.5
0.05 | 439.9 | 779.5 | 977.5
0.06 | 467.1 | 813.5 | 1004.5
0.07 | 488.95 | 867.5 | 1035.5
0.08 | 505.6 | 887.5 | 1070
0.09 | 504 | 924 | 1095
0.1 | 509.95 | 962 | 1111.5
0.11 | 531 | 989 | 1129.5
0.12 | 522.5 | 1018.5 | 1157
0.13 | 517 | 1028.5 | 1171
0.14 | 496 | 1048 | 1177
0.15 | 487 | 1082.5 | 1188.5
0.16 | 478.5 | 1096 | 1203
0.17 | 463.5 | 1094 | 1210.5
0.18 | 458 | 1111.5 | 1215.5
0.19 | 429 | 1131.5 | 1225
0.2 | 399 | 1142.5 | 1228
0.21 | 375 | 1150 | 1233.5
0.22 | 362.5 | 1142 | 1229.5
0.23 | 359.5 | 1147 | 1223
0.24 | 340.5 | 1164 | 1235
0.25 | 314 | 1159.5 | 1228
0.26 | 284 | 1153.5 | 1217
0.27 | 266.5 | 1151 | 1213.5
0.28 | 254.5 | 1148 | 1205
0.29 | 252 | 1145.5 | 1202.5
0.3 | 244.5 | 1135 | 1196
0.31 | 222.5 | 1122 | 1183
0.32 | 200 | 1119.5 | 1173.5
0.33 | 175.5 | 1115.5 | 1168.5
0.34 | 179.5 | 1094 | 1142
0.35 | 184.5 | 1078 | 1128.5
0.36 | 153.5 | 1063.5 | 1130.5
0.37 | 135 | 1053 | 1110.5
0.38 | 135 | 1040 | 1087
0.39 | 132 | 1011.5 | 1062
0.4 | 136.5 | 991 | 1046.5
0.41 | 117.5 | 976 | 1040.5
0.42 | 89 | 957.5 | 1023.5
0.43 | 98 | 928 | 990.5
0.44 | 117 | 897.5 | 964.5
0.45 | 104.5 | 879.5 | 949.5
0.46 | 82.5 | 853.5 | 929
0.47 | 65.5 | 826.5 | 910
0.48 | 77.5 | 795 | 870
0.49 | 88 | 763 | 840
0.5 | 78 | 752 | 840