## IDS-VDS Characteristic (mA-mm)
VGS (V) | VDS = 0.100 V | VDS = 0.500 V | VDS = 0.900 V
-0.75 | 0.0006306 | 0.0027356 | 0.00918
-0.74 | 0.0006055 | 0.0026283 | 0.008966
-0.73 | 0.0005779 | 0.002537 | 0.008673
-0.72 | 0.0005538 | 0.0024477 | 0.008412
-0.71 | 0.0005268 | 0.0023688 | 0.008103
-0.7 | 0.0005051 | 0.0022756 | 0.007927
-0.69 | 0.00048026 | 0.0021778 | 0.00767
-0.68 | 0.00045538 | 0.0021122 | 0.007442
-0.67 | 0.00043869 | 0.0020341 | 0.007209
-0.66 | 0.00041639 | 0.0019772 | 0.007023
-0.65 | 0.0004 | 0.001899 | 0.006778
-0.64 | 0.00037978 | 0.0018266 | 0.006568
-0.63 | 0.00036275 | 0.0017622 | 0.00637
-0.62 | 0.00034738 | 0.0017113 | 0.006154
-0.61 | 0.0003313 | 0.0016335 | 0.005969
-0.6 | 0.00031548 | 0.0015749 | 0.005762
-0.59 | 0.00029899 | 0.0015132 | 0.005613
-0.58 | 0.00028414 | 0.0014472 | 0.005445
-0.57 | 0.00027054 | 0.0014017 | 0.005225
-0.56 | 0.00025739 | 0.0013479 | 0.005075
-0.55 | 0.00024405 | 0.0013007 | 0.0049334
-0.54 | 0.00023514 | 0.0012541 | 0.0047635
-0.53 | 0.00022453 | 0.0012019 | 0.004617
-0.52 | 0.00021423 | 0.0011544 | 0.0044655
-0.51 | 0.0002051 | 0.0011168 | 0.0043327
-0.5 | 0.00019507 | 0.0010791 | 0.0041717
-0.49 | 0.00018748 | 0.0010492 | 0.0040851
-0.48 | 0.00018139 | 0.0010174 | 0.0040026
-0.47 | 0.00017776 | 0.0009869 | 0.0039029
-0.46 | 0.0001761 | 0.00097 | 0.0038472
-0.45 | 0.00017632 | 0.000962 | 0.0038145
-0.44 | 0.00017871 | 0.0009624 | 0.0037862
-0.43 | 0.0001859 | 0.000974 | 0.0038404
-0.42 | 0.00019949 | 0.0010103 | 0.0039353
-0.41 | 0.00022096 | 0.0010671 | 0.004129
-0.4 | 0.00025622 | 0.0011629 | 0.0044076
-0.39 | 0.00030354 | 0.0013087 | 0.0049052
-0.38 | 0.00037623 | 0.0015092 | 0.0055957
-0.37 | 0.00047246 | 0.0018041 | 0.00664
-0.36 | 0.0006269 | 0.0022204 | 0.00808
-0.35 | 0.0008285 | 0.0028286 | 0.010069
-0.34 | 0.0010937 | 0.0036325 | 0.013027
-0.33 | 0.0014795 | 0.0047998 | 0.017066
-0.32 | 0.0020035 | 0.00645 | 0.022823
-0.31 | 0.0027326 | 0.008633 | 0.030614
-0.3 | 0.0037484 | 0.011706 | 0.041764
-0.29 | 0.0050991 | 0.015895 | 0.056886
-0.28 | 0.007128 | 0.021729 | 0.07788
-0.27 | 0.009736 | 0.029343 | 0.10678
-0.26 | 0.013314 | 0.040262 | 0.14614
-0.25 | 0.018064 | 0.054417 | 0.20013
-0.24 | 0.024769 | 0.07494 | 0.27188
-0.23 | 0.033664 | 0.10111 | 0.37039
-0.22 | 0.046103 | 0.13761 | 0.50183
-0.21 | 0.06269 | 0.18532 | 0.6817
-0.2 | 0.08489 | 0.25118 | 0.9167
-0.19 | 0.11434 | 0.33695 | 1.2318
-0.18 | 0.15576 | 0.45342 | 1.6465
-0.17 | 0.20811 | 0.6091 | 2.1869
-0.16 | 0.28099 | 0.8066 | 2.88
-0.15 | 0.37409 | 1.0802 | 3.7697
-0.14 | 0.50172 | 1.4292 | 4.9201
-0.13 | 0.6666 | 1.8773 | 6.319
-0.12 | 0.885 | 2.4517 | 8.093
-0.11 | 1.1667 | 3.1952 | 10.167
-0.1 | 1.5316 | 4.1515 | 12.702
-0.09 | 2.0212 | 5.3221 | 15.672
-0.08 | 2.611 | 6.798 | 19.166
-0.07 | 3.3909 | 8.555 | 23.103
-0.06 | 4.3138 | 10.739 | 27.601
-0.05 | 5.492 | 13.344 | 32.697
-0.04 | 6.878 | 16.395 | 38.116
-0.03 | 8.544 | 19.972 | 44.211
-0.02 | 10.585 | 23.924 | 50.813
-0.01 | 12.877 | 28.532 | 58.02
0 | 15.641 | 33.7 | 65.62
0.01 | 18.588 | 39.409 | 73.73
0.02 | 22.035 | 45.421 | 82.04
0.03 | 25.699 | 52.176 | 91.06
0.04 | 29.795 | 59.26 | 100.34
0.05 | 34.108 | 66.86 | 109.86
0.06 | 38.579 | 74.92 | 119.99
0.07 | 43.586 | 83.46 | 130.18
0.08 | 48.371 | 92.36 | 140.82
0.09 | 53.528 | 101.22 | 151.62
0.1 | 58.48 | 110.7 | 162.73
0.11 | 63.76 | 120.51 | 173.89
0.12 | 69.07 | 130.67 | 185.47
0.13 | 74.19 | 141.02 | 197.07
0.14 | 79.41 | 151.36 | 208.89
0.15 | 84.23 | 161.95 | 220.81
0.16 | 89.26 | 172.92 | 232.66
0.17 | 93.76 | 183.92 | 244.76
0.18 | 98.37 | 194.87 | 256.96
0.19 | 102.77 | 206.13 | 269.17
0.2 | 106.93 | 217.59 | 281.6
0.21 | 111.02 | 229.11 | 293.83
0.22 | 114.64 | 240.61 | 306.19
0.23 | 118.14 | 251.85 | 318.51
0.24 | 121.54 | 263.48 | 330.8
0.25 | 124.88 | 275.22 | 343.08
0.26 | 128.03 | 286.77 | 355.27
0.27 | 130.78 | 298.32 | 367.51
0.28 | 133.45 | 309.58 | 379.65
0.29 | 135.89 | 321.18 | 391.67
0.3 | 138.2 | 332.64 | 403.57
0.31 | 140.51 | 343.95 | 415.53
0.32 | 142.68 | 355.13 | 427.26
0.33 | 144.83 | 366.28 | 439.03
0.34 | 146.37 | 377.29 | 450.59
0.35 | 148.07 | 388.14 | 461.8
0.36 | 149.78 | 398.97 | 473.15
0.37 | 151.36 | 409.46 | 484.31
0.38 | 152.9 | 419.92 | 495.25
0.39 | 153.98 | 430.18 | 505.98
0.4 | 155.23 | 440.15 | 516.49
0.41 | 156.67 | 450.09 | 526.94
0.42 | 157.79 | 459.64 | 537.23
0.43 | 158.73 | 469.08 | 547.26
0.44 | 159.61 | 478.15 | 556.88
0.45 | 160.61 | 487.04 | 566.53
0.46 | 161.68 | 495.77 | 575.6
0.47 | 162.59 | 504.03 | 584.9
0.48 | 163.12 | 512.13 | 593.8
0.49 | 163.81 | 519.88 | 602.2
0.5 | 164.81 | 527.49 | 610.8

## Tranconductance (mS-mm)
VGS (V) | VDS = 0.100 V | VDS = 0.500 V | VDS = 0.900 V
-0.75 | -0.00251 | -0.01073 | -0.0214
-0.74 | -0.002635 | -0.00993 | -0.02535
-0.73 | -0.002585 | -0.00903 | -0.0277
-0.72 | -0.002555 | -0.00841 | -0.0285
-0.71 | -0.002435 | -0.008605 | -0.02425
-0.7 | -0.002327 | -0.00955 | -0.02165
-0.69 | -0.002486 | -0.00817 | -0.02425
-0.68 | -0.0020785 | -0.007185 | -0.02305
-0.67 | -0.0019495 | -0.00675 | -0.02095
-0.66 | -0.0019345 | -0.006755 | -0.02155
-0.65 | -0.0018305 | -0.00753 | -0.02275
-0.64 | -0.0018625 | -0.00684 | -0.0204
-0.63 | -0.00162 | -0.005765 | -0.0207
-0.62 | -0.0015725 | -0.006435 | -0.02005
-0.61 | -0.001595 | -0.00682 | -0.0196
-0.6 | -0.0016155 | -0.006015 | -0.0178
-0.59 | -0.001567 | -0.006385 | -0.01585
-0.58 | -0.0014225 | -0.005575 | -0.0194
-0.57 | -0.0013375 | -0.004965 | -0.0185
-0.56 | -0.0013245 | -0.00505 | -0.01458
-0.55 | -0.0011125 | -0.00469 | -0.015575
-0.54 | -0.000976 | -0.00494 | -0.01582
-0.53 | -0.0010455 | -0.004985 | -0.0149
-0.52 | -0.0009715 | -0.004255 | -0.014215
-0.51 | -0.000958 | -0.003765 | -0.01469
-0.5 | -0.000881 | -0.00338 | -0.01238
-0.49 | -0.000684 | -0.003085 | -0.008455
-0.48 | -0.000486 | -0.003115 | -0.00911
-0.47 | -0.0002645 | -0.00237 | -0.00777
-0.46 | -7.2e-05 | -0.001245 | -0.00442
-0.45 | 0.0001305 | -0.00038 | -0.00305
-0.44 | 0.000479 | 0.0006 | 0.001295
-0.43 | 0.001039 | 0.002395 | 0.007455
-0.42 | 0.001753 | 0.004655 | 0.01443
-0.41 | 0.0028365 | 0.00763 | 0.023615
-0.4 | 0.004129 | 0.01208 | 0.03881
-0.39 | 0.0060005 | 0.017315 | 0.059405
-0.38 | 0.008446 | 0.02477 | 0.08674
-0.37 | 0.0125335 | 0.03556 | 0.124215
-0.36 | 0.017802 | 0.051225 | 0.17145
-0.35 | 0.02334 | 0.070605 | 0.24735
-0.34 | 0.03255 | 0.09856 | 0.34985
-0.33 | 0.04549 | 0.140875 | 0.4898
-0.32 | 0.062655 | 0.19166 | 0.6774
-0.31 | 0.087245 | 0.2628 | 0.94705
-0.3 | 0.118325 | 0.3631 | 1.3136
-0.29 | 0.16898 | 0.50115 | 1.8058
-0.28 | 0.231845 | 0.6724 | 2.4947
-0.27 | 0.3093 | 0.92665 | 3.413
-0.26 | 0.4164 | 1.2537 | 4.6675
-0.25 | 0.57275 | 1.7339 | 6.287
-0.24 | 0.78 | 2.33465 | 8.513
-0.23 | 1.0667 | 3.1335 | 11.4975
-0.22 | 1.4513 | 4.2105 | 15.5655
-0.21 | 1.93935 | 5.6785 | 20.7435
-0.2 | 2.5825 | 7.5815 | 27.505
-0.19 | 3.5435 | 10.112 | 36.49
-0.18 | 4.6885 | 13.6075 | 47.755
-0.17 | 6.2615 | 17.659 | 61.675
-0.16 | 8.299 | 23.555 | 79.14
-0.15 | 11.0365 | 31.13 | 102.005
-0.14 | 14.6255 | 39.855 | 127.465
-0.13 | 19.164 | 51.125 | 158.645
-0.12 | 25.005 | 65.895 | 192.4
-0.11 | 32.33 | 84.99 | 230.45
-0.1 | 42.725 | 106.345 | 275.25
-0.09 | 53.97 | 132.325 | 323.2
-0.08 | 68.485 | 161.645 | 371.55
-0.07 | 85.14 | 197.05 | 421.75
-0.06 | 105.055 | 239.45 | 479.7
-0.05 | 128.21 | 282.8 | 525.75
-0.04 | 152.6 | 331.4 | 575.7
-0.03 | 185.35 | 376.45 | 634.85
-0.02 | 216.65 | 428 | 690.45
-0.01 | 252.8 | 488.8 | 740.35
0 | 285.55 | 543.85 | 785.5
0.01 | 319.7 | 586.05 | 821
0.02 | 355.55 | 638.35 | 866.5
0.03 | 388 | 691.95 | 915
0.04 | 420.45 | 734.2 | 940
0.05 | 439.2 | 783 | 982.5
0.06 | 473.9 | 830 | 1016
0.07 | 489.6 | 872 | 1041.5
0.08 | 497.1 | 888 | 1072
0.09 | 505.45 | 917 | 1095.5
0.1 | 511.6 | 964.5 | 1113.5
0.11 | 529.5 | 998.5 | 1137
0.12 | 521.5 | 1025.5 | 1159
0.13 | 517 | 1034.5 | 1171
0.14 | 502 | 1046.5 | 1187
0.15 | 492.5 | 1078 | 1188.5
0.16 | 476.5 | 1098.5 | 1197.5
0.17 | 455.5 | 1097.5 | 1215
0.18 | 450.5 | 1110.5 | 1220.5
0.19 | 428 | 1136 | 1232
0.2 | 412.5 | 1149 | 1233
0.21 | 385.5 | 1151 | 1229.5
0.22 | 356 | 1137 | 1234
0.23 | 345 | 1143.5 | 1230.5
0.24 | 337 | 1168.5 | 1228.5
0.25 | 324.5 | 1164.5 | 1223.5
0.26 | 295 | 1155 | 1221.5
0.27 | 271 | 1140.5 | 1219
0.28 | 255.5 | 1143 | 1208
0.29 | 237.5 | 1153 | 1196
0.3 | 231 | 1138.5 | 1193
0.31 | 224 | 1124.5 | 1184.5
0.32 | 216 | 1116.5 | 1175
0.33 | 184.5 | 1108 | 1166.5
0.34 | 162 | 1093 | 1138.5
0.35 | 170.5 | 1084 | 1128
0.36 | 164.5 | 1066 | 1125.5
0.37 | 156 | 1047.5 | 1105
0.38 | 131 | 1036 | 1083.5
0.39 | 116.5 | 1011.5 | 1062
0.4 | 134.5 | 995.5 | 1048
0.41 | 128 | 974.5 | 1037
0.42 | 103 | 949.5 | 1016
0.43 | 91 | 925.5 | 982.5
0.44 | 94 | 898 | 963.5
0.45 | 103.5 | 881 | 936
0.46 | 99 | 849.5 | 918.5
0.47 | 72 | 818 | 910
0.48 | 61 | 792.5 | 865
0.49 | 84.5 | 768 | 850
0.5 | 100 | 761 | 860