## IDS-VDS Characteristic (mA-mm)
VGS (V) | VDS = 0.100 V | VDS = 0.500 V | VDS = 0.900 V
-0.75 | 0.0006546 | 0.0028289 | 0.009498
-0.74 | 0.0006225 | 0.0027311 | 0.009182
-0.73 | 0.0005973 | 0.0026299 | 0.008918
-0.72 | 0.000576 | 0.0025308 | 0.008674
-0.71 | 0.0005457 | 0.0024479 | 0.008421
-0.7 | 0.0005163 | 0.0023569 | 0.008184
-0.69 | 0.00049747 | 0.0022725 | 0.007919
-0.68 | 0.00047297 | 0.0021936 | 0.007689
-0.67 | 0.00045254 | 0.0021163 | 0.007466
-0.66 | 0.00043803 | 0.0020301 | 0.007231
-0.65 | 0.00041283 | 0.0019663 | 0.006986
-0.64 | 0.00039371 | 0.0019062 | 0.006779
-0.63 | 0.00037406 | 0.0018181 | 0.006588
-0.62 | 0.00035821 | 0.0017582 | 0.006386
-0.61 | 0.00034413 | 0.0016874 | 0.006194
-0.6 | 0.00032593 | 0.0016222 | 0.005994
-0.59 | 0.00031218 | 0.0015688 | 0.005825
-0.58 | 0.00029486 | 0.0015103 | 0.005625
-0.57 | 0.00028264 | 0.0014498 | 0.005427
-0.56 | 0.00026929 | 0.0014031 | 0.005275
-0.55 | 0.00025484 | 0.0013389 | 0.005058
-0.54 | 0.00024262 | 0.0013012 | 0.0049189
-0.53 | 0.00023299 | 0.001242 | 0.00477
-0.52 | 0.00022423 | 0.0012074 | 0.0046197
-0.51 | 0.00021267 | 0.0011641 | 0.0045097
-0.5 | 0.00020399 | 0.0011266 | 0.0043694
-0.49 | 0.00019783 | 0.0010878 | 0.004235
-0.48 | 0.00019156 | 0.0010545 | 0.0041456
-0.47 | 0.00018724 | 0.0010276 | 0.004076
-0.46 | 0.00018297 | 0.0010117 | 0.0039812
-0.45 | 0.0001816 | 0.0009936 | 0.0039369
-0.44 | 0.00018379 | 0.0009966 | 0.0039239
-0.43 | 0.00019307 | 0.0010082 | 0.0039749
-0.42 | 0.00020819 | 0.0010491 | 0.0040796
-0.41 | 0.00022823 | 0.0011031 | 0.0042632
-0.4 | 0.00026514 | 0.0012056 | 0.0045487
-0.39 | 0.00031277 | 0.001346 | 0.0050585
-0.38 | 0.00038787 | 0.0015519 | 0.005788
-0.37 | 0.00048821 | 0.0018588 | 0.006807
-0.36 | 0.0006468 | 0.0022913 | 0.008299
-0.35 | 0.0008528 | 0.0029051 | 0.010364
-0.34 | 0.0011363 | 0.0037357 | 0.013378
-0.33 | 0.0015228 | 0.0049465 | 0.017602
-0.32 | 0.0020756 | 0.006615 | 0.023384
-0.31 | 0.0028125 | 0.008891 | 0.031509
-0.3 | 0.0038864 | 0.012016 | 0.04293
-0.29 | 0.0052602 | 0.016349 | 0.05856
-0.28 | 0.007381 | 0.022143 | 0.07977
-0.27 | 0.010053 | 0.030154 | 0.11009
-0.26 | 0.013754 | 0.041334 | 0.15001
-0.25 | 0.018625 | 0.055925 | 0.20583
-0.24 | 0.025593 | 0.0771 | 0.27894
-0.23 | 0.03456 | 0.10374 | 0.38113
-0.22 | 0.047407 | 0.14144 | 0.51775
-0.21 | 0.06476 | 0.19126 | 0.6987
-0.2 | 0.08744 | 0.25788 | 0.9362
-0.19 | 0.11781 | 0.34507 | 1.2645
-0.18 | 0.15992 | 0.4646 | 1.6958
-0.17 | 0.21412 | 0.6253 | 2.2377
-0.16 | 0.28913 | 0.828 | 2.9478
-0.15 | 0.38468 | 1.1052 | 3.8559
-0.14 | 0.51912 | 1.4629 | 5.0278
-0.13 | 0.6836 | 1.9316 | 6.483
-0.12 | 0.9132 | 2.5139 | 8.224
-0.11 | 1.2058 | 3.2722 | 10.398
-0.1 | 1.5827 | 4.2444 | 12.965
-0.09 | 2.0809 | 5.4516 | 15.975
-0.08 | 2.6808 | 6.94 | 19.471
-0.07 | 3.4833 | 8.761 | 23.445
-0.06 | 4.4248 | 10.981 | 27.947
-0.05 | 5.6432 | 13.603 | 33.006
-0.04 | 7.052 | 16.697 | 38.649
-0.03 | 8.773 | 20.328 | 44.769
-0.02 | 10.833 | 24.329 | 51.28
-0.01 | 13.19 | 29.025 | 58.51
0 | 16.007 | 34.264 | 66.18
0.01 | 18.989 | 39.921 | 74.21
0.02 | 22.468 | 45.994 | 82.7
0.03 | 26.152 | 52.914 | 91.69
0.04 | 30.26 | 59.93 | 100.84
0.05 | 34.58 | 67.59 | 110.56
0.06 | 39.121 | 75.6 | 120.5
0.07 | 44.06 | 84.18 | 130.9
0.08 | 48.942 | 93.04 | 141.41
0.09 | 54.142 | 102 | 152.21
0.1 | 59.1 | 111.53 | 163.31
0.11 | 64.4 | 121.34 | 174.59
0.12 | 69.51 | 131.42 | 186.13
0.13 | 74.62 | 141.68 | 197.56
0.14 | 79.77 | 152.05 | 209.41
0.15 | 84.67 | 162.76 | 221.31
0.16 | 89.71 | 173.74 | 233.4
0.17 | 94.24 | 184.73 | 245.56
0.18 | 98.71 | 195.61 | 257.42
0.19 | 103.01 | 206.97 | 269.62
0.2 | 107.05 | 218.27 | 281.98
0.21 | 111.24 | 229.77 | 294.31
0.22 | 114.88 | 241.29 | 306.58
0.23 | 118.43 | 252.57 | 318.77
0.24 | 121.64 | 264.29 | 331.12
0.25 | 124.83 | 275.87 | 343.43
0.26 | 127.79 | 287.31 | 355.66
0.27 | 130.62 | 298.86 | 367.69
0.28 | 133.56 | 310.28 | 379.86
0.29 | 135.88 | 321.82 | 391.87
0.3 | 138.15 | 333.29 | 403.95
0.31 | 140.2 | 344.54 | 415.91
0.32 | 142.23 | 355.61 | 427.45
0.33 | 144.66 | 366.82 | 439.2
0.34 | 146.29 | 377.77 | 450.69
0.35 | 147.89 | 388.71 | 462.13
0.36 | 149.37 | 399.41 | 473.33
0.37 | 150.85 | 409.86 | 484.5
0.38 | 152.62 | 420.34 | 495.47
0.39 | 153.81 | 430.61 | 506.18
0.4 | 154.84 | 440.55 | 516.72
0.41 | 155.93 | 450.37 | 527.02
0.42 | 157.43 | 459.94 | 537.42
0.43 | 158.41 | 469.34 | 547.38
0.44 | 159.33 | 478.46 | 557.14
0.45 | 160.08 | 487.34 | 566.84
0.46 | 160.99 | 495.84 | 575.8
0.47 | 162.24 | 504.2 | 585
0.48 | 162.9 | 512.33 | 594.2
0.49 | 163.45 | 520.1 | 602.6
0.5 | 164.09 | 527.52 | 611

## Tranconductance (mS-mm)
VGS (V) | VDS = 0.100 V | VDS = 0.500 V | VDS = 0.900 V
-0.75 | -0.00321 | -0.00978 | -0.0316
-0.74 | -0.002865 | -0.00995 | -0.029
-0.73 | -0.002325 | -0.010015 | -0.0254
-0.72 | -0.00258 | -0.0091 | -0.02485
-0.71 | -0.002985 | -0.008695 | -0.0245
-0.7 | -0.0024115 | -0.00877 | -0.0251
-0.69 | -0.0021665 | -0.008165 | -0.02475
-0.68 | -0.0022465 | -0.00781 | -0.02265
-0.67 | -0.001747 | -0.008175 | -0.0229
-0.66 | -0.0019855 | -0.0075 | -0.024
-0.65 | -0.002216 | -0.006195 | -0.0226
-0.64 | -0.0019385 | -0.00741 | -0.0199
-0.63 | -0.001775 | -0.0074 | -0.01965
-0.62 | -0.0014965 | -0.006535 | -0.0197
-0.61 | -0.001614 | -0.0068 | -0.0196
-0.6 | -0.0015975 | -0.00593 | -0.01845
-0.59 | -0.0015535 | -0.005595 | -0.01845
-0.58 | -0.001477 | -0.00595 | -0.0199
-0.57 | -0.0012785 | -0.00536 | -0.0175
-0.56 | -0.00139 | -0.005545 | -0.01845
-0.55 | -0.0013335 | -0.005095 | -0.017805
-0.54 | -0.0010925 | -0.004845 | -0.0144
-0.53 | -0.0009195 | -0.00469 | -0.01496
-0.52 | -0.001016 | -0.003895 | -0.013015
-0.51 | -0.001012 | -0.00404 | -0.012515
-0.5 | -0.000742 | -0.003815 | -0.013735
-0.49 | -0.0006215 | -0.003605 | -0.01119
-0.48 | -0.0005295 | -0.00301 | -0.00795
-0.47 | -0.0004295 | -0.00214 | -0.00822
-0.46 | -0.000282 | -0.0017 | -0.006955
-0.45 | 4.1e-05 | -0.000755 | -0.002865
-0.44 | 0.0005735 | 0.00073 | 0.0019
-0.43 | 0.00122 | 0.002625 | 0.007785
-0.42 | 0.001758 | 0.004745 | 0.014415
-0.41 | 0.0028475 | 0.007825 | 0.023455
-0.4 | 0.004227 | 0.012145 | 0.039765
-0.39 | 0.0061365 | 0.017315 | 0.061965
-0.38 | 0.008772 | 0.02564 | 0.087425
-0.37 | 0.0129465 | 0.03697 | 0.12555
-0.36 | 0.0182295 | 0.052315 | 0.17785
-0.35 | 0.024475 | 0.07222 | 0.25395
-0.34 | 0.0335 | 0.10207 | 0.3619
-0.33 | 0.046965 | 0.143965 | 0.5003
-0.32 | 0.064485 | 0.197225 | 0.69535
-0.31 | 0.09054 | 0.27005 | 0.9773
-0.3 | 0.122385 | 0.3729 | 1.35255
-0.29 | 0.17473 | 0.50635 | 1.842
-0.28 | 0.23964 | 0.69025 | 2.5765
-0.27 | 0.31865 | 0.95955 | 3.512
-0.26 | 0.4286 | 1.28855 | 4.787
-0.25 | 0.59195 | 1.7883 | 6.4465
-0.24 | 0.79675 | 2.39075 | 8.765
-0.23 | 1.0907 | 3.217 | 11.9405
-0.22 | 1.51 | 4.376 | 15.8785
-0.21 | 2.00165 | 5.822 | 20.9225
-0.2 | 2.6525 | 7.6905 | 28.29
-0.19 | 3.624 | 10.336 | 37.98
-0.18 | 4.8155 | 14.0115 | 48.66
-0.17 | 6.4605 | 18.17 | 62.6
-0.16 | 8.528 | 23.995 | 80.91
-0.15 | 11.4995 | 31.745 | 104
-0.14 | 14.946 | 41.32 | 131.355
-0.13 | 19.704 | 52.55 | 159.81
-0.12 | 26.11 | 67.03 | 195.75
-0.11 | 33.475 | 86.525 | 237.05
-0.1 | 43.755 | 108.97 | 278.85
-0.09 | 54.905 | 134.78 | 325.3
-0.08 | 70.12 | 165.47 | 373.5
-0.07 | 87.2 | 202.05 | 423.8
-0.06 | 107.995 | 242.1 | 478.05
-0.05 | 131.36 | 285.8 | 535.1
-0.04 | 156.49 | 336.25 | 588.15
-0.03 | 189.05 | 381.6 | 631.55
-0.02 | 220.85 | 434.85 | 687.05
-0.01 | 258.7 | 496.75 | 745
0 | 289.95 | 544.8 | 785
0.01 | 323.05 | 586.5 | 826
0.02 | 358.15 | 649.65 | 874
0.03 | 389.6 | 696.8 | 907
0.04 | 421.4 | 733.8 | 943.5
0.05 | 443.05 | 783.5 | 983
0.06 | 474 | 829.5 | 1017
0.07 | 491.05 | 872 | 1045.5
0.08 | 504.1 | 891 | 1065.5
0.09 | 507.9 | 924.5 | 1095
0.1 | 512.9 | 967 | 1119
0.11 | 520.5 | 994.5 | 1141
0.12 | 511 | 1017 | 1148.5
0.13 | 513 | 1031.5 | 1164
0.14 | 502.5 | 1054 | 1187.5
0.15 | 497 | 1084.5 | 1199.5
0.16 | 478.5 | 1098.5 | 1212.5
0.17 | 450 | 1093.5 | 1201
0.18 | 438.5 | 1112 | 1203
0.19 | 417 | 1133 | 1228
0.2 | 411.5 | 1140 | 1234.5
0.21 | 391.5 | 1151 | 1230
0.22 | 359.5 | 1140 | 1223
0.23 | 338 | 1150 | 1227
0.24 | 320 | 1165 | 1233
0.25 | 307.5 | 1151 | 1227
0.26 | 289.5 | 1149.5 | 1213
0.27 | 288.5 | 1148.5 | 1210
0.28 | 263 | 1148 | 1209
0.29 | 229.5 | 1150.5 | 1204.5
0.3 | 216 | 1136 | 1202
0.31 | 204 | 1116 | 1175
0.32 | 223 | 1114 | 1164.5
0.33 | 203 | 1108 | 1162
0.34 | 161.5 | 1094.5 | 1146.5
0.35 | 154 | 1082 | 1132
0.36 | 148 | 1057.5 | 1118.5
0.37 | 162.5 | 1046.5 | 1107
0.38 | 148 | 1037.5 | 1084
0.39 | 111 | 1010.5 | 1062.5
0.4 | 106 | 988 | 1042
0.41 | 129.5 | 969.5 | 1035
0.42 | 124 | 948.5 | 1018
0.43 | 95 | 926 | 986
0.44 | 83.5 | 900 | 973
0.45 | 83 | 869 | 933
0.46 | 108 | 843 | 908
0.47 | 95.5 | 824.5 | 920
0.48 | 60.5 | 795 | 880
0.49 | 59.5 | 759.5 | 840
0.5 | 64 | 742 | 840