## IDS-VDS Characteristic (mA-mm)
VGS (V) | VDS = 0.100 V | VDS = 0.500 V | VDS = 0.900 V
-0.75 | 0.0006475 | 0.0027639 | 0.009364
-0.74 | 0.0006218 | 0.0026687 | 0.009069
-0.73 | 0.0005872 | 0.0025807 | 0.008809
-0.72 | 0.0005654 | 0.0025067 | 0.008561
-0.71 | 0.0005363 | 0.0023926 | 0.008282
-0.7 | 0.0005132 | 0.0023167 | 0.008045
-0.69 | 0.00049235 | 0.0022314 | 0.00779
-0.68 | 0.00046639 | 0.0021607 | 0.00758
-0.67 | 0.00045069 | 0.0020705 | 0.007347
-0.66 | 0.00042925 | 0.0019934 | 0.007079
-0.65 | 0.00041075 | 0.0019287 | 0.006881
-0.64 | 0.00038856 | 0.001864 | 0.006651
-0.63 | 0.00037104 | 0.0017922 | 0.006464
-0.62 | 0.00035398 | 0.0017214 | 0.006248
-0.61 | 0.00033601 | 0.0016626 | 0.00606
-0.6 | 0.00032342 | 0.0015973 | 0.005862
-0.59 | 0.00030552 | 0.0015362 | 0.005699
-0.58 | 0.00029377 | 0.0014843 | 0.005495
-0.57 | 0.00027787 | 0.0014266 | 0.005325
-0.56 | 0.00026418 | 0.0013717 | 0.005179
-0.55 | 0.00025329 | 0.0013266 | 0.005021
-0.54 | 0.00024248 | 0.001276 | 0.0048445
-0.53 | 0.0002284 | 0.0012344 | 0.0046812
-0.52 | 0.00021734 | 0.0011884 | 0.0045812
-0.51 | 0.00020934 | 0.0011472 | 0.0044134
-0.5 | 0.0001974 | 0.0011072 | 0.0042799
-0.49 | 0.00019059 | 0.0010746 | 0.0041565
-0.48 | 0.00018458 | 0.0010414 | 0.0040612
-0.47 | 0.00017987 | 0.0010092 | 0.0039707
-0.46 | 0.00017713 | 0.0009949 | 0.0038811
-0.45 | 0.0001776 | 0.0009845 | 0.0038564
-0.44 | 0.00017985 | 0.0009855 | 0.0038505
-0.43 | 0.00018857 | 0.0009847 | 0.003896
-0.42 | 0.00020411 | 0.00103 | 0.004032
-0.41 | 0.00022716 | 0.0010957 | 0.0042259
-0.4 | 0.00026348 | 0.001195 | 0.004562
-0.39 | 0.0003136 | 0.0013412 | 0.005021
-0.38 | 0.00038885 | 0.0015527 | 0.005759
-0.37 | 0.00048982 | 0.0018632 | 0.006825
-0.36 | 0.000653 | 0.0022959 | 0.008312
-0.35 | 0.0008658 | 0.0029141 | 0.010459
-0.34 | 0.001145 | 0.0037674 | 0.013425
-0.33 | 0.0015497 | 0.0049854 | 0.017678
-0.32 | 0.0020843 | 0.006702 | 0.023647
-0.31 | 0.0028479 | 0.008992 | 0.031898
-0.3 | 0.0039041 | 0.012194 | 0.043341
-0.29 | 0.0053474 | 0.016441 | 0.05956
-0.28 | 0.007404 | 0.022498 | 0.081
-0.27 | 0.010174 | 0.030536 | 0.11084
-0.26 | 0.013835 | 0.041943 | 0.15242
-0.25 | 0.01892 | 0.056695 | 0.20861
-0.24 | 0.025698 | 0.07796 | 0.28401
-0.23 | 0.034996 | 0.10512 | 0.38581
-0.22 | 0.047883 | 0.14365 | 0.52407
-0.21 | 0.06527 | 0.19244 | 0.7095
-0.2 | 0.08872 | 0.26186 | 0.9553
-0.19 | 0.11887 | 0.35125 | 1.2837
-0.18 | 0.16244 | 0.47429 | 1.7229
-0.17 | 0.21752 | 0.6327 | 2.2857
-0.16 | 0.29295 | 0.8432 | 3.0038
-0.15 | 0.3909 | 1.1176 | 3.9275
-0.14 | 0.52134 | 1.4815 | 5.1019
-0.13 | 0.6931 | 1.9525 | 6.597
-0.12 | 0.9166 | 2.5559 | 8.379
-0.11 | 1.218 | 3.3378 | 10.558
-0.1 | 1.5948 | 4.2778 | 13.161
-0.09 | 2.0963 | 5.5288 | 16.268
-0.08 | 2.7019 | 7.021 | 19.737
-0.07 | 3.4878 | 8.853 | 23.767
-0.06 | 4.4758 | 11.125 | 28.353
-0.05 | 5.6555 | 13.696 | 33.444
-0.04 | 7.1 | 16.869 | 39.097
-0.03 | 8.794 | 20.452 | 45.128
-0.02 | 10.902 | 24.568 | 51.802
-0.01 | 13.267 | 29.241 | 59.06
0 | 16.035 | 34.446 | 66.8
0.01 | 19.049 | 40.176 | 74.88
0.02 | 22.466 | 46.344 | 83.37
0.03 | 26.336 | 53.234 | 92.24
0.04 | 30.302 | 60.16 | 101.6
0.05 | 34.742 | 67.95 | 111.28
0.06 | 39.203 | 75.94 | 121.32
0.07 | 44.126 | 84.51 | 131.6
0.08 | 49.055 | 93.22 | 142.18
0.09 | 54.095 | 102.42 | 153.04
0.1 | 59.28 | 111.88 | 164.07
0.11 | 64.39 | 121.62 | 175.33
0.12 | 69.75 | 131.61 | 186.75
0.13 | 74.68 | 141.9 | 198.43
0.14 | 79.81 | 152.44 | 210.23
0.15 | 84.67 | 162.93 | 222.03
0.16 | 89.65 | 173.91 | 234.16
0.17 | 94.4 | 184.83 | 246
0.18 | 98.72 | 195.87 | 258.3
0.19 | 102.99 | 207.22 | 270.48
0.2 | 106.95 | 218.36 | 282.67
0.21 | 111.02 | 229.95 | 294.91
0.22 | 114.92 | 241.37 | 307.2
0.23 | 118.43 | 252.77 | 319.56
0.24 | 121.74 | 264.29 | 331.68
0.25 | 124.71 | 275.85 | 344.07
0.26 | 127.69 | 287.44 | 356.08
0.27 | 130.5 | 298.9 | 368.35
0.28 | 133.28 | 310.38 | 380.36
0.29 | 135.75 | 321.56 | 392.3
0.3 | 138.01 | 333.06 | 404.47
0.31 | 140.23 | 344.34 | 416.13
0.32 | 142.08 | 355.59 | 427.94
0.33 | 144.26 | 366.79 | 439.54
0.34 | 146.15 | 377.5 | 450.97
0.35 | 147.81 | 388.37 | 462.39
0.36 | 149.34 | 399.08 | 473.55
0.37 | 150.79 | 409.74 | 484.66
0.38 | 152.32 | 420.13 | 495.58
0.39 | 153.7 | 430.22 | 506.27
0.4 | 154.7 | 440.11 | 516.65
0.41 | 155.82 | 449.89 | 527.08
0.42 | 157.03 | 459.67 | 537.28
0.43 | 158.27 | 468.86 | 547.25
0.44 | 159.01 | 477.91 | 557.14
0.45 | 159.99 | 486.72 | 566.49
0.46 | 160.71 | 495.36 | 575.4
0.47 | 161.86 | 503.77 | 585
0.48 | 162.67 | 511.68 | 593.6
0.49 | 163.15 | 519.35 | 602.2
0.5 | 164.01 | 526.82 | 610.6

## Tranconductance (mS-mm)
VGS (V) | VDS = 0.100 V | VDS = 0.500 V | VDS = 0.900 V
-0.75 | -0.00257 | -0.00952 | -0.0295
-0.74 | -0.003015 | -0.00916 | -0.02775
-0.73 | -0.00282 | -0.0081 | -0.0254
-0.72 | -0.002545 | -0.009405 | -0.02635
-0.71 | -0.00261 | -0.0095 | -0.0258
-0.7 | -0.0021975 | -0.00806 | -0.0246
-0.69 | -0.0023405 | -0.0078 | -0.02325
-0.68 | -0.002083 | -0.008045 | -0.02215
-0.67 | -0.001857 | -0.008365 | -0.02505
-0.66 | -0.001997 | -0.00709 | -0.0233
-0.65 | -0.0020345 | -0.00647 | -0.0214
-0.64 | -0.0019855 | -0.006825 | -0.02085
-0.63 | -0.001729 | -0.00713 | -0.02015
-0.62 | -0.0017515 | -0.00648 | -0.0202
-0.61 | -0.001528 | -0.006205 | -0.0193
-0.6 | -0.0015245 | -0.00632 | -0.01805
-0.59 | -0.0014825 | -0.00565 | -0.01835
-0.58 | -0.0013825 | -0.00548 | -0.0187
-0.57 | -0.0014795 | -0.00563 | -0.0158
-0.56 | -0.001229 | -0.005 | -0.0152
-0.55 | -0.001085 | -0.004785 | -0.016725
-0.54 | -0.0012445 | -0.00461 | -0.01699
-0.53 | -0.001257 | -0.00438 | -0.013165
-0.52 | -0.000953 | -0.00436 | -0.01339
-0.51 | -0.000997 | -0.00406 | -0.015065
-0.5 | -0.0009375 | -0.00363 | -0.012845
-0.49 | -0.000641 | -0.00329 | -0.010935
-0.48 | -0.000536 | -0.00327 | -0.00929
-0.47 | -0.0003725 | -0.002325 | -0.009005
-0.46 | -0.0001135 | -0.001235 | -0.005715
-0.45 | 0.000136 | -0.00047 | -0.00153
-0.44 | 0.0005485 | 1e-05 | 0.00198
-0.43 | 0.001213 | 0.002225 | 0.009075
-0.42 | 0.0019295 | 0.00555 | 0.016495
-0.41 | 0.0029685 | 0.00825 | 0.0265
-0.4 | 0.004322 | 0.012275 | 0.039755
-0.39 | 0.0062685 | 0.017885 | 0.05985
-0.38 | 0.008811 | 0.0261 | 0.0902
-0.37 | 0.0132075 | 0.03716 | 0.12765
-0.36 | 0.018799 | 0.052545 | 0.1817
-0.35 | 0.0246 | 0.073575 | 0.25565
-0.34 | 0.034195 | 0.103565 | 0.36095
-0.33 | 0.046965 | 0.14673 | 0.5111
-0.32 | 0.06491 | 0.20033 | 0.711
-0.31 | 0.09099 | 0.2746 | 0.9847
-0.3 | 0.124975 | 0.37245 | 1.3831
-0.29 | 0.174995 | 0.5152 | 1.88295
-0.28 | 0.24133 | 0.70475 | 2.564
-0.27 | 0.32155 | 0.97225 | 3.571
-0.26 | 0.4373 | 1.30795 | 4.8885
-0.25 | 0.59315 | 1.80085 | 6.5795
-0.24 | 0.8038 | 2.42125 | 8.86
-0.23 | 1.10925 | 3.2845 | 12.003
-0.22 | 1.5137 | 4.366 | 16.1845
-0.21 | 2.04185 | 5.9105 | 21.5615
-0.2 | 2.68 | 7.9405 | 28.71
-0.19 | 3.686 | 10.6215 | 38.38
-0.18 | 4.9325 | 14.0725 | 50.1
-0.17 | 6.5255 | 18.4455 | 64.045
-0.16 | 8.669 | 24.245 | 82.09
-0.15 | 11.4195 | 31.915 | 104.905
-0.14 | 15.11 | 41.745 | 133.475
-0.13 | 19.763 | 53.72 | 163.855
-0.12 | 26.245 | 69.265 | 198.05
-0.11 | 33.91 | 86.095 | 239.1
-0.1 | 43.915 | 109.55 | 285.5
-0.09 | 55.355 | 137.16 | 328.8
-0.08 | 69.575 | 166.21 | 374.95
-0.07 | 88.695 | 205.2 | 430.8
-0.06 | 108.385 | 242.15 | 483.85
-0.05 | 131.21 | 287.2 | 537.2
-0.04 | 156.925 | 337.8 | 584.2
-0.03 | 190.1 | 384.95 | 635.25
-0.02 | 223.65 | 439.45 | 696.6
-0.01 | 256.65 | 493.9 | 749.9
0 | 289.1 | 546.75 | 791
0.01 | 321.55 | 594.9 | 828.5
0.02 | 364.35 | 652.9 | 868
0.03 | 391.8 | 690.8 | 911.5
0.04 | 420.3 | 735.8 | 952
0.05 | 445.05 | 789 | 986
0.06 | 469.2 | 828 | 1016
0.07 | 492.6 | 864 | 1043
0.08 | 498.45 | 895.5 | 1072
0.09 | 511.25 | 933 | 1094.5
0.1 | 514.75 | 960 | 1114.5
0.11 | 523.5 | 986.5 | 1134
0.12 | 514.5 | 1014 | 1155
0.13 | 503 | 1041.5 | 1174
0.14 | 499.5 | 1051.5 | 1180
0.15 | 492 | 1073.5 | 1196.5
0.16 | 486.5 | 1095 | 1198.5
0.17 | 453.5 | 1098 | 1207
0.18 | 429.5 | 1119.5 | 1224
0.19 | 411.5 | 1124.5 | 1218.5
0.2 | 401.5 | 1136.5 | 1221.5
0.21 | 398.5 | 1150.5 | 1226.5
0.22 | 370.5 | 1141 | 1232.5
0.23 | 341 | 1146 | 1224
0.24 | 314 | 1154 | 1225.5
0.25 | 297.5 | 1157.5 | 1220
0.26 | 289.5 | 1152.5 | 1214
0.27 | 279.5 | 1147 | 1214
0.28 | 262.5 | 1133 | 1197.5
0.29 | 236.5 | 1134 | 1205.5
0.3 | 224 | 1139 | 1191.5
0.31 | 203.5 | 1126.5 | 1173.5
0.32 | 201.5 | 1122.5 | 1170.5
0.33 | 203.5 | 1095.5 | 1151.5
0.34 | 177.5 | 1079 | 1142.5
0.35 | 159.5 | 1079 | 1129
0.36 | 149 | 1068.5 | 1113.5
0.37 | 149 | 1052.5 | 1101.5
0.38 | 145.5 | 1024 | 1080.5
0.39 | 119 | 999 | 1053.5
0.4 | 106 | 983.5 | 1040.5
0.41 | 116.5 | 978 | 1031.5
0.42 | 122.5 | 948.5 | 1008.5
0.43 | 99 | 912 | 993
0.44 | 86 | 893 | 962
0.45 | 85 | 872.5 | 913
0.46 | 93.5 | 852.5 | 925.5
0.47 | 98 | 816 | 910
0.48 | 64.5 | 779 | 860
0.49 | 67 | 757 | 850
0.5 | 86 | 747 | 840