## IDS-VDS Characteristic (mA-mm)
VGS (V) | VDS = 0.100 V | VDS = 0.500 V | VDS = 0.900 V
-0.75 | 0.000599 | 0.0025489 | 0.008647
-0.74 | 0.0005745 | 0.0024727 | 0.008351
-0.73 | 0.0005488 | 0.0023996 | 0.008151
-0.72 | 0.0005215 | 0.0023116 | 0.007902
-0.71 | 0.0005019 | 0.002214 | 0.007676
-0.7 | 0.00048474 | 0.0021333 | 0.007447
-0.69 | 0.00045892 | 0.0020596 | 0.007203
-0.68 | 0.0004374 | 0.001988 | 0.007004
-0.67 | 0.00042095 | 0.0019158 | 0.006768
-0.66 | 0.00040205 | 0.0018508 | 0.006561
-0.65 | 0.00038405 | 0.001796 | 0.006334
-0.64 | 0.00036591 | 0.0017343 | 0.006176
-0.63 | 0.00034738 | 0.0016736 | 0.005993
-0.62 | 0.00033062 | 0.0015928 | 0.005802
-0.61 | 0.00031471 | 0.0015339 | 0.005585
-0.6 | 0.00030413 | 0.0014735 | 0.005453
-0.59 | 0.0002878 | 0.0014196 | 0.00525
-0.58 | 0.00027359 | 0.0013681 | 0.005103
-0.57 | 0.00025994 | 0.0013218 | 0.0049246
-0.56 | 0.00024631 | 0.0012713 | 0.0047749
-0.55 | 0.00023365 | 0.0012196 | 0.0046288
-0.54 | 0.00022385 | 0.0011753 | 0.0044704
-0.53 | 0.00021293 | 0.0011342 | 0.0043599
-0.52 | 0.00020461 | 0.0011079 | 0.0041966
-0.51 | 0.0001951 | 0.0010574 | 0.0040657
-0.5 | 0.00018814 | 0.0010275 | 0.0039498
-0.49 | 0.00018169 | 0.0009939 | 0.0038641
-0.48 | 0.00017656 | 0.0009676 | 0.0037588
-0.47 | 0.00017129 | 0.0009491 | 0.0036881
-0.46 | 0.00016867 | 0.0009388 | 0.0036383
-0.45 | 0.00017156 | 0.000925 | 0.003628
-0.44 | 0.00017517 | 0.0009272 | 0.0036123
-0.43 | 0.00018369 | 0.0009562 | 0.0036842
-0.42 | 0.00019884 | 0.0009863 | 0.0038171
-0.41 | 0.0002248 | 0.0010573 | 0.0040324
-0.4 | 0.00026012 | 0.0011665 | 0.0044034
-0.39 | 0.00031715 | 0.0013322 | 0.0049366
-0.38 | 0.00039272 | 0.0015627 | 0.005742
-0.37 | 0.00050114 | 0.001895 | 0.00686
-0.36 | 0.0006686 | 0.002355 | 0.008468
-0.35 | 0.0008881 | 0.0029847 | 0.010704
-0.34 | 0.0011783 | 0.0039118 | 0.014037
-0.33 | 0.0015978 | 0.0051525 | 0.018478
-0.32 | 0.0021548 | 0.006993 | 0.024816
-0.31 | 0.0029556 | 0.009325 | 0.03345
-0.3 | 0.0040354 | 0.012707 | 0.045684
-0.29 | 0.0055056 | 0.017225 | 0.06287
-0.28 | 0.007664 | 0.023596 | 0.08571
-0.27 | 0.01049 | 0.031837 | 0.11749
-0.26 | 0.014323 | 0.043651 | 0.16065
-0.25 | 0.019406 | 0.05998 | 0.21899
-0.24 | 0.026562 | 0.08048 | 0.29707
-0.23 | 0.036166 | 0.10951 | 0.40619
-0.22 | 0.049392 | 0.14913 | 0.54777
-0.21 | 0.06712 | 0.19963 | 0.7444
-0.2 | 0.09093 | 0.2716 | 0.9955
-0.19 | 0.12184 | 0.36123 | 1.329
-0.18 | 0.16591 | 0.4891 | 1.7827
-0.17 | 0.2213 | 0.6476 | 2.3506
-0.16 | 0.29847 | 0.8655 | 3.0946
-0.15 | 0.39668 | 1.1508 | 4.0515
-0.14 | 0.53074 | 1.5144 | 5.2439
-0.13 | 0.7047 | 2.0052 | 6.707
-0.12 | 0.9322 | 2.6039 | 8.535
-0.11 | 1.2326 | 3.3968 | 10.785
-0.1 | 1.6144 | 4.3698 | 13.354
-0.09 | 2.1234 | 5.6421 | 16.435
-0.08 | 2.7375 | 7.122 | 20.023
-0.07 | 3.546 | 9.013 | 24.055
-0.06 | 4.501 | 11.242 | 28.594
-0.05 | 5.681 | 13.925 | 33.711
-0.04 | 7.182 | 17.092 | 39.342
-0.03 | 8.898 | 20.656 | 45.424
-0.02 | 10.975 | 24.804 | 52.091
-0.01 | 13.36 | 29.46 | 59.34
0 | 16.083 | 34.725 | 67.02
0.01 | 19.154 | 40.424 | 75.2
0.02 | 22.5 | 46.591 | 83.52
0.03 | 26.353 | 53.397 | 92.55
0.04 | 30.306 | 60.51 | 101.74
0.05 | 34.731 | 68.06 | 111.46
0.06 | 39.217 | 76.18 | 121.34
0.07 | 44.058 | 84.78 | 131.77
0.08 | 49.019 | 93.32 | 142.3
0.09 | 53.986 | 102.56 | 153.02
0.1 | 59.13 | 112 | 164.13
0.11 | 64.18 | 121.66 | 175.15
0.12 | 69.54 | 131.79 | 186.82
0.13 | 74.58 | 141.9 | 198.4
0.14 | 79.71 | 152.38 | 210.05
0.15 | 84.63 | 162.99 | 221.95
0.16 | 89.32 | 173.81 | 233.94
0.17 | 94.05 | 184.57 | 245.96
0.18 | 98.43 | 195.67 | 258.02
0.19 | 102.84 | 206.89 | 270.16
0.2 | 106.93 | 218.19 | 282.2
0.21 | 110.85 | 229.69 | 294.69
0.22 | 114.65 | 240.87 | 306.79
0.23 | 117.96 | 252.4 | 319.03
0.24 | 121.42 | 263.85 | 331.3
0.25 | 124.57 | 275.4 | 343.42
0.26 | 127.6 | 286.93 | 355.69
0.27 | 130.49 | 298.34 | 367.75
0.28 | 132.92 | 309.7 | 379.62
0.29 | 135.41 | 321.06 | 391.68
0.3 | 137.77 | 332.48 | 403.57
0.31 | 140.07 | 343.63 | 415.45
0.32 | 142.16 | 354.81 | 427.12
0.33 | 144.1 | 365.86 | 438.78
0.34 | 145.7 | 376.8 | 450.11
0.35 | 147.45 | 387.61 | 461.46
0.36 | 149.34 | 398.12 | 472.7
0.37 | 150.63 | 408.89 | 483.8
0.38 | 152 | 419.12 | 494.62
0.39 | 153.3 | 429.22 | 505.18
0.4 | 154.46 | 439.24 | 515.72
0.41 | 155.95 | 448.94 | 526.1
0.42 | 156.93 | 458.52 | 536.32
0.43 | 157.83 | 467.79 | 546.33
0.44 | 158.83 | 476.88 | 555.88
0.45 | 159.77 | 485.62 | 565.52
0.46 | 160.8 | 494.29 | 574.8
0.47 | 161.56 | 502.54 | 583.4
0.48 | 162.14 | 510.46 | 592.6
0.49 | 162.9 | 518.28 | 601
0.5 | 164.05 | 525.63 | 609.4

## Tranconductance (mS-mm)
VGS (V) | VDS = 0.100 V | VDS = 0.500 V | VDS = 0.900 V
-0.75 | -0.00245 | -0.00762 | -0.0296
-0.74 | -0.00251 | -0.007465 | -0.0248
-0.73 | -0.00265 | -0.008055 | -0.02245
-0.72 | -0.002345 | -0.00928 | -0.02375
-0.71 | -0.001838 | -0.008915 | -0.02275
-0.7 | -0.002149 | -0.00772 | -0.02365
-0.69 | -0.002367 | -0.007265 | -0.02215
-0.68 | -0.0018985 | -0.00719 | -0.02175
-0.67 | -0.0017675 | -0.00686 | -0.02215
-0.66 | -0.001845 | -0.00599 | -0.0217
-0.65 | -0.001807 | -0.005825 | -0.01925
-0.64 | -0.0018335 | -0.00612 | -0.01705
-0.63 | -0.0017645 | -0.007075 | -0.0187
-0.62 | -0.0016335 | -0.006985 | -0.0204
-0.61 | -0.0013245 | -0.005965 | -0.01745
-0.6 | -0.0013455 | -0.005715 | -0.01675
-0.59 | -0.001527 | -0.00527 | -0.0175
-0.58 | -0.001393 | -0.00489 | -0.01627
-0.57 | -0.001364 | -0.00484 | -0.016405
-0.56 | -0.0013145 | -0.00511 | -0.01479
-0.55 | -0.001123 | -0.0048 | -0.015225
-0.54 | -0.001036 | -0.00427 | -0.013445
-0.53 | -0.000962 | -0.00337 | -0.01369
-0.52 | -0.0008915 | -0.00384 | -0.01471
-0.51 | -0.0008235 | -0.00402 | -0.01234
-0.5 | -0.0006705 | -0.003175 | -0.01008
-0.49 | -0.000579 | -0.002995 | -0.00955
-0.48 | -0.00052 | -0.00224 | -0.0088
-0.47 | -0.0003945 | -0.00144 | -0.006025
-0.46 | 1.35e-05 | -0.001205 | -0.003005
-0.45 | 0.000325 | -0.00058 | -0.0013
-0.44 | 0.0006065 | 0.00156 | 0.00281
-0.43 | 0.0011835 | 0.002955 | 0.01024
-0.42 | 0.0020555 | 0.005055 | 0.01741
-0.41 | 0.003064 | 0.00901 | 0.029315
-0.4 | 0.0046175 | 0.013745 | 0.04521
-0.39 | 0.00663 | 0.01981 | 0.06693
-0.38 | 0.0091995 | 0.02814 | 0.09617
-0.37 | 0.013794 | 0.039615 | 0.1363
-0.36 | 0.019348 | 0.054485 | 0.1922
-0.35 | 0.025485 | 0.07784 | 0.27845
-0.34 | 0.035485 | 0.10839 | 0.3887
-0.33 | 0.048825 | 0.15406 | 0.53895
-0.32 | 0.06789 | 0.208625 | 0.7486
-0.31 | 0.09403 | 0.2857 | 1.0434
-0.3 | 0.1275 | 0.395 | 1.471
-0.29 | 0.18143 | 0.54445 | 2.0013
-0.28 | 0.24922 | 0.7306 | 2.731
-0.27 | 0.33295 | 1.00275 | 3.747
-0.26 | 0.4458 | 1.40715 | 5.075
-0.25 | 0.61195 | 1.84145 | 6.821
-0.24 | 0.838 | 2.4765 | 9.36
-0.23 | 1.1415 | 3.4325 | 12.535
-0.22 | 1.5477 | 4.506 | 16.9105
-0.21 | 2.0769 | 6.1235 | 22.3865
-0.2 | 2.736 | 8.08 | 29.23
-0.19 | 3.749 | 10.875 | 39.36
-0.18 | 4.973 | 14.3185 | 51.08
-0.17 | 6.628 | 18.82 | 65.595
-0.16 | 8.769 | 25.16 | 85.045
-0.15 | 11.6135 | 32.445 | 107.465
-0.14 | 15.401 | 42.72 | 132.775
-0.13 | 20.073 | 54.475 | 164.555
-0.12 | 26.395 | 69.58 | 203.9
-0.11 | 34.11 | 88.295 | 240.95
-0.1 | 44.54 | 112.265 | 282.5
-0.09 | 56.155 | 137.61 | 333.45
-0.08 | 71.13 | 168.545 | 381
-0.07 | 88.175 | 206 | 428.55
-0.06 | 106.75 | 245.6 | 482.8
-0.05 | 134.05 | 292.5 | 537.4
-0.04 | 160.85 | 336.55 | 585.65
-0.03 | 189.65 | 385.6 | 637.45
-0.02 | 223.1 | 440.2 | 695.8
-0.01 | 255.4 | 496.05 | 746.45
0 | 289.7 | 548.2 | 793
0.01 | 320.85 | 593.3 | 825
0.02 | 359.95 | 648.65 | 867.5
0.03 | 390.3 | 695.95 | 911
0.04 | 418.9 | 733.15 | 945.5
0.05 | 445.55 | 783.5 | 980
0.06 | 466.35 | 836 | 1015.5
0.07 | 490.1 | 857 | 1048
0.08 | 496.4 | 889 | 1062.5
0.09 | 505.55 | 934 | 1091.5
0.1 | 509.7 | 955 | 1106.5
0.11 | 520.5 | 989.5 | 1134.5
0.12 | 520 | 1012 | 1162.5
0.13 | 508.5 | 1029.5 | 1161.5
0.14 | 502.5 | 1054.5 | 1177.5
0.15 | 480.5 | 1071.5 | 1194.5
0.16 | 471 | 1079 | 1200.5
0.17 | 455.5 | 1093 | 1204
0.18 | 439.5 | 1116 | 1210
0.19 | 425 | 1126 | 1209
0.2 | 400.5 | 1140 | 1226.5
0.21 | 386 | 1134 | 1229.5
0.22 | 355.5 | 1135.5 | 1217
0.23 | 338.5 | 1149 | 1225.5
0.24 | 330.5 | 1150 | 1219.5
0.25 | 309 | 1154 | 1219.5
0.26 | 296 | 1147 | 1216.5
0.27 | 266 | 1138.5 | 1196.5
0.28 | 246 | 1136 | 1196.5
0.29 | 242.5 | 1139 | 1197.5
0.3 | 233 | 1128.5 | 1188.5
0.31 | 219.5 | 1116.5 | 1177.5
0.32 | 201.5 | 1111.5 | 1166.5
0.33 | 177 | 1099.5 | 1149.5
0.34 | 167.5 | 1087.5 | 1134
0.35 | 182 | 1066 | 1129.5
0.36 | 159 | 1064 | 1117
0.37 | 133 | 1050 | 1096
0.38 | 133.5 | 1016.5 | 1069
0.39 | 123 | 1006 | 1055
0.4 | 132.5 | 986 | 1046
0.41 | 123.5 | 964 | 1030
0.42 | 94 | 942.5 | 1011.5
0.43 | 95 | 918 | 978
0.44 | 97 | 891.5 | 959.5
0.45 | 98.5 | 870.5 | 946
0.46 | 89.5 | 846 | 894
0.47 | 67 | 808.5 | 890
0.48 | 67 | 787 | 880
0.49 | 95.5 | 758.5 | 840
0.5 | 115 | 735 | 840