## IDS-VDS Characteristic (mA-mm)
VGS (V) | VDS = 0.100 V | VDS = 0.500 V | VDS = 0.900 V
-0.75 | 0.0006616 | 0.0028492 | 0.009802
-0.74 | 0.0006383 | 0.0027611 | 0.009473
-0.73 | 0.0006056 | 0.0026539 | 0.009228
-0.72 | 0.0005807 | 0.0025635 | 0.00889
-0.71 | 0.0005565 | 0.0024731 | 0.008628
-0.7 | 0.0005278 | 0.0023532 | 0.008399
-0.69 | 0.0005045 | 0.002284 | 0.008186
-0.68 | 0.00048497 | 0.0022028 | 0.007912
-0.67 | 0.00045702 | 0.0021295 | 0.007656
-0.66 | 0.00043611 | 0.0020568 | 0.007437
-0.65 | 0.00041481 | 0.0019703 | 0.007165
-0.64 | 0.00040079 | 0.0018934 | 0.00691
-0.63 | 0.00038458 | 0.0018243 | 0.006716
-0.62 | 0.00036206 | 0.0017621 | 0.00649
-0.61 | 0.00034567 | 0.0016892 | 0.00631
-0.6 | 0.00032953 | 0.0016322 | 0.006061
-0.59 | 0.00031455 | 0.0015712 | 0.005882
-0.58 | 0.00029858 | 0.0015075 | 0.005693
-0.57 | 0.00028358 | 0.0014411 | 0.005544
-0.56 | 0.00027259 | 0.0013854 | 0.005364
-0.55 | 0.00025915 | 0.0013374 | 0.005176
-0.54 | 0.00024821 | 0.0013001 | 0.005003
-0.53 | 0.00023589 | 0.0012366 | 0.0048447
-0.52 | 0.00022679 | 0.0011918 | 0.0046625
-0.51 | 0.00021599 | 0.0011519 | 0.0045336
-0.5 | 0.00020571 | 0.0011177 | 0.004431
-0.49 | 0.00019896 | 0.0010791 | 0.0042978
-0.48 | 0.00019032 | 0.001043 | 0.0041616
-0.47 | 0.00018535 | 0.0010187 | 0.0040596
-0.46 | 0.00018186 | 0.0010033 | 0.003994
-0.45 | 0.00018232 | 0.0009893 | 0.0039502
-0.44 | 0.00018336 | 0.0009877 | 0.0039361
-0.43 | 0.00019168 | 0.0009979 | 0.0039526
-0.42 | 0.00020368 | 0.0010389 | 0.0040775
-0.41 | 0.00022597 | 0.0010919 | 0.0042473
-0.4 | 0.00025919 | 0.0011871 | 0.0045323
-0.39 | 0.00030927 | 0.0013257 | 0.0049939
-0.38 | 0.00037856 | 0.0015257 | 0.0056917
-0.37 | 0.00047687 | 0.0018376 | 0.006753
-0.36 | 0.0006328 | 0.0022434 | 0.008217
-0.35 | 0.0008319 | 0.0028559 | 0.010236
-0.34 | 0.0011038 | 0.0036587 | 0.013162
-0.33 | 0.0014919 | 0.0048316 | 0.017292
-0.32 | 0.0020174 | 0.006535 | 0.023095
-0.31 | 0.0027528 | 0.008669 | 0.031037
-0.3 | 0.0037639 | 0.011821 | 0.042281
-0.29 | 0.0051369 | 0.01596 | 0.05796
-0.28 | 0.007157 | 0.021868 | 0.07914
-0.27 | 0.009802 | 0.029596 | 0.10949
-0.26 | 0.013371 | 0.040559 | 0.14827
-0.25 | 0.018153 | 0.055034 | 0.20341
-0.24 | 0.024918 | 0.07553 | 0.27734
-0.23 | 0.033908 | 0.1024 | 0.37669
-0.22 | 0.046531 | 0.13967 | 0.51343
-0.21 | 0.06323 | 0.18811 | 0.6977
-0.2 | 0.08584 | 0.25469 | 0.9364
-0.19 | 0.11548 | 0.34022 | 1.2583
-0.18 | 0.15727 | 0.4596 | 1.6828
-0.17 | 0.21109 | 0.6139 | 2.2364
-0.16 | 0.28478 | 0.8174 | 2.9454
-0.15 | 0.37979 | 1.091 | 3.8571
-0.14 | 0.50811 | 1.4452 | 5.0139
-0.13 | 0.6745 | 1.9138 | 6.479
-0.12 | 0.894 | 2.4899 | 8.212
-0.11 | 1.1822 | 3.2547 | 10.36
-0.1 | 1.5556 | 4.2092 | 12.941
-0.09 | 2.0502 | 5.4168 | 15.939
-0.08 | 2.6438 | 6.898 | 19.462
-0.07 | 3.4294 | 8.683 | 23.382
-0.06 | 4.3679 | 10.925 | 27.931
-0.05 | 5.5646 | 13.52 | 32.997
-0.04 | 6.962 | 16.579 | 38.526
-0.03 | 8.642 | 20.163 | 44.675
-0.02 | 10.715 | 24.19 | 51.112
-0.01 | 13.005 | 28.854 | 58.37
0 | 15.796 | 34.027 | 66.1
0.01 | 18.779 | 39.756 | 74.15
0.02 | 22.21 | 45.802 | 82.48
0.03 | 25.9 | 52.568 | 91.6
0.04 | 29.927 | 59.61 | 100.63
0.05 | 34.316 | 67.27 | 110.4
0.06 | 38.803 | 75.36 | 120.44
0.07 | 43.773 | 83.88 | 130.74
0.08 | 48.615 | 92.69 | 141.34
0.09 | 53.701 | 101.66 | 152.04
0.1 | 58.77 | 111.24 | 163.15
0.11 | 63.97 | 120.98 | 174.51
0.12 | 69.26 | 131.06 | 186.09
0.13 | 74.22 | 141.38 | 197.47
0.14 | 79.44 | 151.72 | 209.3
0.15 | 84.38 | 162.39 | 221.12
0.16 | 89.41 | 173.28 | 233.2
0.17 | 94 | 184.23 | 245.35
0.18 | 98.39 | 195.35 | 257.34
0.19 | 102.78 | 206.55 | 269.6
0.2 | 106.74 | 217.83 | 281.91
0.21 | 110.98 | 229.34 | 294.27
0.22 | 114.72 | 240.79 | 306.62
0.23 | 118.27 | 252.13 | 318.78
0.24 | 121.7 | 263.77 | 331.16
0.25 | 124.71 | 275.43 | 343.48
0.26 | 127.69 | 286.98 | 355.59
0.27 | 130.58 | 298.55 | 367.68
0.28 | 133.45 | 309.79 | 379.84
0.29 | 135.95 | 321.32 | 391.87
0.3 | 138.28 | 332.86 | 403.97
0.31 | 140.27 | 344.15 | 415.79
0.32 | 142.32 | 355.29 | 427.42
0.33 | 144.52 | 366.43 | 439.2
0.34 | 146.45 | 377.45 | 450.74
0.35 | 148.19 | 388.34 | 462.16
0.36 | 149.5 | 399.08 | 473.51
0.37 | 151.02 | 409.6 | 484.46
0.38 | 152.82 | 420.06 | 495.51
0.39 | 154.18 | 430.24 | 506.28
0.4 | 155.32 | 440.28 | 516.84
0.41 | 156.29 | 450.19 | 527.26
0.42 | 157.45 | 459.73 | 537.54
0.43 | 158.81 | 469.09 | 547.51
0.44 | 159.66 | 478.29 | 557.32
0.45 | 160.48 | 487.14 | 566.95
0.46 | 161.22 | 495.84 | 575.8
0.47 | 162.38 | 504.09 | 585
0.48 | 163.24 | 512.15 | 594.2
0.49 | 164.02 | 520 | 603.1
0.5 | 164.41 | 527.54 | 611.1

## Tranconductance (mS-mm)
VGS (V) | VDS = 0.100 V | VDS = 0.500 V | VDS = 0.900 V
-0.75 | -0.00233 | -0.00881 | -0.0329
-0.74 | -0.0028 | -0.009765 | -0.0287
-0.73 | -0.00288 | -0.00988 | -0.02915
-0.72 | -0.002455 | -0.00904 | -0.03
-0.71 | -0.002645 | -0.010515 | -0.02455
-0.7 | -0.0026 | -0.009455 | -0.0221
-0.69 | -0.0021415 | -0.00752 | -0.02435
-0.68 | -0.002374 | -0.007725 | -0.0265
-0.67 | -0.002443 | -0.0073 | -0.02375
-0.66 | -0.0021105 | -0.00796 | -0.02455
-0.65 | -0.001766 | -0.00817 | -0.02635
-0.64 | -0.0015115 | -0.0073 | -0.02245
-0.63 | -0.0019365 | -0.006565 | -0.021
-0.62 | -0.0019455 | -0.006755 | -0.0203
-0.61 | -0.0016265 | -0.006495 | -0.02145
-0.6 | -0.001556 | -0.0059 | -0.0214
-0.59 | -0.0015475 | -0.006235 | -0.0184
-0.58 | -0.0015485 | -0.006505 | -0.0169
-0.57 | -0.0012995 | -0.006105 | -0.01645
-0.56 | -0.0012215 | -0.005185 | -0.0184
-0.55 | -0.001219 | -0.004265 | -0.01805
-0.54 | -0.001163 | -0.00504 | -0.016565
-0.53 | -0.001071 | -0.005415 | -0.017025
-0.52 | -0.000995 | -0.004235 | -0.015555
-0.51 | -0.001054 | -0.003705 | -0.011575
-0.5 | -0.0008515 | -0.00364 | -0.01179
-0.49 | -0.0007695 | -0.003735 | -0.01347
-0.48 | -0.0006805 | -0.00302 | -0.01191
-0.47 | -0.000423 | -0.001985 | -0.00838
-0.46 | -0.0001515 | -0.00147 | -0.00547
-0.45 | 7.5e-05 | -0.00078 | -0.002895
-0.44 | 0.000468 | 0.00043 | 0.00012
-0.43 | 0.001016 | 0.00256 | 0.00707
-0.42 | 0.0017145 | 0.0047 | 0.014735
-0.41 | 0.0027755 | 0.00741 | 0.02274
-0.4 | 0.004165 | 0.01169 | 0.03733
-0.39 | 0.0059685 | 0.01693 | 0.05797
-0.38 | 0.00838 | 0.025595 | 0.087955
-0.37 | 0.012712 | 0.035885 | 0.126265
-0.36 | 0.0177515 | 0.050915 | 0.17415
-0.35 | 0.02355 | 0.070765 | 0.24725
-0.34 | 0.033 | 0.098785 | 0.3528
-0.33 | 0.04568 | 0.143815 | 0.49665
-0.32 | 0.063045 | 0.19187 | 0.68725
-0.31 | 0.087325 | 0.2643 | 0.9593
-0.3 | 0.119205 | 0.36455 | 1.34615
-0.29 | 0.169655 | 0.50235 | 1.84295
-0.28 | 0.233255 | 0.6818 | 2.5765
-0.27 | 0.3107 | 0.93455 | 3.4565
-0.26 | 0.41755 | 1.2719 | 4.696
-0.25 | 0.57735 | 1.74855 | 6.4535
-0.24 | 0.78775 | 2.3683 | 8.664
-0.23 | 1.08065 | 3.207 | 11.8045
-0.22 | 1.4661 | 4.2855 | 16.0505
-0.21 | 1.96545 | 5.751 | 21.1485
-0.2 | 2.6125 | 7.6055 | 28.03
-0.19 | 3.5715 | 10.2455 | 37.32
-0.18 | 4.7805 | 13.684 | 48.905
-0.17 | 6.3755 | 17.89 | 63.13
-0.16 | 8.435 | 23.855 | 81.035
-0.15 | 11.1665 | 31.39 | 103.425
-0.14 | 14.7355 | 41.14 | 131.095
-0.13 | 19.2945 | 52.235 | 159.905
-0.12 | 25.385 | 67.045 | 194.05
-0.11 | 33.08 | 85.965 | 236.45
-0.1 | 43.4 | 108.105 | 278.95
-0.09 | 54.41 | 134.44 | 326.05
-0.08 | 68.96 | 163.31 | 372.15
-0.07 | 86.205 | 201.35 | 423.45
-0.06 | 106.76 | 241.85 | 480.75
-0.05 | 129.705 | 282.7 | 529.75
-0.04 | 153.87 | 332.15 | 583.9
-0.03 | 187.65 | 380.55 | 629.3
-0.02 | 218.15 | 434.55 | 684.75
-0.01 | 254.05 | 491.85 | 749.4
0 | 288.7 | 545.1 | 789
0.01 | 320.7 | 588.75 | 819
0.02 | 356.05 | 640.6 | 872.5
0.03 | 385.85 | 690.4 | 907.5
0.04 | 420.8 | 735.1 | 940
0.05 | 443.8 | 787.5 | 990.5
0.06 | 472.85 | 830.5 | 1017
0.07 | 490.6 | 866.5 | 1045
0.08 | 496.4 | 889 | 1065
0.09 | 507.75 | 927.5 | 1090.5
0.1 | 513.45 | 966 | 1123.5
0.11 | 524.5 | 991 | 1147
0.12 | 512.5 | 1020 | 1148
0.13 | 509 | 1033 | 1160.5
0.14 | 508 | 1050.5 | 1182.5
0.15 | 498.5 | 1078 | 1195
0.16 | 481 | 1092 | 1211.5
0.17 | 449 | 1103.5 | 1207
0.18 | 439 | 1116 | 1212.5
0.19 | 417.5 | 1124 | 1228.5
0.2 | 410 | 1139.5 | 1233.5
0.21 | 399 | 1148 | 1235.5
0.22 | 364.5 | 1139.5 | 1225.5
0.23 | 349 | 1149 | 1227
0.24 | 322 | 1165 | 1235
0.25 | 299.5 | 1160.5 | 1221.5
0.26 | 293.5 | 1156 | 1210
0.27 | 288 | 1140.5 | 1212.5
0.28 | 268.5 | 1138.5 | 1209.5
0.29 | 241.5 | 1153.5 | 1206.5
0.3 | 216 | 1141.5 | 1196
0.31 | 202 | 1121.5 | 1172.5
0.32 | 212.5 | 1114 | 1170.5
0.33 | 206.5 | 1108 | 1166
0.34 | 183.5 | 1095.5 | 1148
0.35 | 152.5 | 1081.5 | 1138.5
0.36 | 141.5 | 1063 | 1115
0.37 | 166 | 1049 | 1100
0.38 | 158 | 1032 | 1091
0.39 | 125 | 1011 | 1066.5
0.4 | 105.5 | 997.5 | 1049
0.41 | 106.5 | 972.5 | 1035
0.42 | 126 | 945 | 1012.5
0.43 | 110.5 | 928 | 989
0.44 | 83.5 | 902.5 | 972
0.45 | 78 | 877.5 | 924
0.46 | 95 | 847.5 | 902.5
0.47 | 101 | 815.5 | 920
0.48 | 82 | 795.5 | 905
0.49 | 58.5 | 769.5 | 845
0.5 | 39 | 754 | 800