## IDS-VDS Characteristic (mA-mm)
VGS (V) | VDS = 0.100 V | VDS = 0.500 V | VDS = 0.900 V
-0.75 | 0.0006091 | 0.0026127 | 0.008845
-0.74 | 0.0005866 | 0.0025125 | 0.00864
-0.73 | 0.0005534 | 0.0024335 | 0.008358
-0.72 | 0.0005294 | 0.0023286 | 0.008085
-0.71 | 0.0005058 | 0.002258 | 0.007865
-0.7 | 0.0004798 | 0.0021786 | 0.007581
-0.69 | 0.00045932 | 0.0020935 | 0.007368
-0.68 | 0.00043823 | 0.0020342 | 0.007156
-0.67 | 0.00041848 | 0.0019564 | 0.006939
-0.66 | 0.00040147 | 0.0018933 | 0.006744
-0.65 | 0.00038369 | 0.0018154 | 0.006522
-0.64 | 0.00036802 | 0.0017519 | 0.006332
-0.63 | 0.00035003 | 0.0016866 | 0.006128
-0.62 | 0.00033333 | 0.001617 | 0.00591
-0.61 | 0.00031784 | 0.0015597 | 0.005726
-0.6 | 0.00030393 | 0.0014969 | 0.005541
-0.59 | 0.00028979 | 0.0014443 | 0.005367
-0.58 | 0.00027715 | 0.0013913 | 0.005218
-0.57 | 0.00026363 | 0.0013492 | 0.005051
-0.56 | 0.00025272 | 0.001296 | 0.0048795
-0.55 | 0.00024178 | 0.0012463 | 0.0047325
-0.54 | 0.00022787 | 0.0011982 | 0.0045738
-0.53 | 0.00021829 | 0.0011585 | 0.0044332
-0.52 | 0.00020731 | 0.0011165 | 0.0043065
-0.51 | 0.00019971 | 0.0010794 | 0.0041742
-0.5 | 0.00019253 | 0.0010449 | 0.0040437
-0.49 | 0.00018352 | 0.0010093 | 0.0039451
-0.48 | 0.00017744 | 0.0009777 | 0.0038488
-0.47 | 0.00017356 | 0.0009514 | 0.003762
-0.46 | 0.00017157 | 0.0009393 | 0.0037349
-0.45 | 0.00017124 | 0.0009311 | 0.003673
-0.44 | 0.00017639 | 0.0009342 | 0.003662
-0.43 | 0.00018606 | 0.0009461 | 0.0037387
-0.42 | 0.00019886 | 0.0009907 | 0.0038413
-0.41 | 0.00022419 | 0.0010528 | 0.0040578
-0.4 | 0.00025808 | 0.0011582 | 0.004377
-0.39 | 0.00031271 | 0.0013023 | 0.0048836
-0.38 | 0.00038446 | 0.0015238 | 0.0056326
-0.37 | 0.0004933 | 0.0018407 | 0.006733
-0.36 | 0.0006503 | 0.0022853 | 0.008282
-0.35 | 0.0008626 | 0.0029095 | 0.010475
-0.34 | 0.0011439 | 0.0037575 | 0.013509
-0.33 | 0.0015521 | 0.0049961 | 0.017908
-0.32 | 0.0020899 | 0.006715 | 0.023982
-0.31 | 0.0028588 | 0.009073 | 0.032406
-0.3 | 0.0038994 | 0.01218 | 0.043968
-0.29 | 0.0053502 | 0.016624 | 0.06073
-0.28 | 0.007436 | 0.022591 | 0.0832
-0.27 | 0.010198 | 0.030791 | 0.11354
-0.26 | 0.013915 | 0.042174 | 0.15529
-0.25 | 0.018954 | 0.05752 | 0.21199
-0.24 | 0.025893 | 0.07788 | 0.28934
-0.23 | 0.035244 | 0.10631 | 0.39483
-0.22 | 0.048186 | 0.14396 | 0.53361
-0.21 | 0.06541 | 0.19616 | 0.7217
-0.2 | 0.08893 | 0.26183 | 0.9747
-0.19 | 0.11951 | 0.35394 | 1.3001
-0.18 | 0.16338 | 0.47701 | 1.7431
-0.17 | 0.21794 | 0.6396 | 2.3179
-0.16 | 0.29404 | 0.8502 | 3.0407
-0.15 | 0.39253 | 1.127 | 3.9816
-0.14 | 0.52363 | 1.4953 | 5.1492
-0.13 | 0.6971 | 1.9665 | 6.68
-0.12 | 0.9232 | 2.5852 | 8.454
-0.11 | 1.223 | 3.3524 | 10.634
-0.1 | 1.6004 | 4.3472 | 13.234
-0.09 | 2.1078 | 5.5633 | 16.319
-0.08 | 2.7272 | 7.083 | 19.851
-0.07 | 3.5236 | 8.919 | 23.814
-0.06 | 4.4862 | 11.169 | 28.422
-0.05 | 5.6933 | 13.818 | 33.558
-0.04 | 7.15 | 16.906 | 39.147
-0.03 | 8.833 | 20.571 | 45.272
-0.02 | 10.941 | 24.684 | 51.926
-0.01 | 13.278 | 29.301 | 59.14
0 | 16.103 | 34.505 | 66.9
0.01 | 19.107 | 40.272 | 74.98
0.02 | 22.512 | 46.424 | 83.43
0.03 | 26.294 | 53.205 | 92.4
0.04 | 30.332 | 60.27 | 101.7
0.05 | 34.686 | 67.91 | 111.36
0.06 | 39.243 | 76 | 121.42
0.07 | 44.216 | 84.46 | 131.86
0.08 | 49.019 | 93.33 | 142.21
0.09 | 54.122 | 102.38 | 153.04
0.1 | 59.22 | 111.96 | 164.13
0.11 | 64.3 | 121.58 | 175.45
0.12 | 69.63 | 131.7 | 186.97
0.13 | 74.72 | 141.96 | 198.39
0.14 | 79.93 | 152.4 | 210.21
0.15 | 84.79 | 163.11 | 222.12
0.16 | 89.74 | 173.73 | 234.22
0.17 | 94.27 | 184.77 | 246.09
0.18 | 98.64 | 196.03 | 258.22
0.19 | 103.17 | 207.07 | 270.37
0.2 | 107.21 | 218.45 | 282.64
0.21 | 111.36 | 229.77 | 295.07
0.22 | 115.01 | 241.27 | 307.06
0.23 | 118.51 | 252.7 | 319.47
0.24 | 121.92 | 264.27 | 331.75
0.25 | 124.99 | 275.77 | 343.97
0.26 | 128.11 | 287.34 | 356.21
0.27 | 130.94 | 298.8 | 368.18
0.28 | 133.64 | 310.24 | 380.39
0.29 | 136.09 | 321.71 | 392.37
0.3 | 138.29 | 332.91 | 404.36
0.31 | 140.44 | 344.34 | 415.99
0.32 | 142.6 | 355.59 | 427.79
0.33 | 144.79 | 366.67 | 439.49
0.34 | 146.45 | 377.56 | 450.93
0.35 | 148.09 | 388.32 | 462.28
0.36 | 149.69 | 399.04 | 473.36
0.37 | 151.4 | 409.72 | 484.54
0.38 | 153 | 420.08 | 495.44
0.39 | 153.96 | 430.16 | 506.18
0.4 | 155.23 | 440.08 | 516.76
0.41 | 156.49 | 449.91 | 526.9
0.42 | 157.63 | 459.59 | 537.29
0.43 | 158.83 | 468.9 | 547.15
0.44 | 159.52 | 477.81 | 556.88
0.45 | 160.43 | 486.74 | 566.4
0.46 | 161.49 | 495.37 | 575.4
0.47 | 162.44 | 503.67 | 584.8
0.48 | 163.15 | 511.71 | 593.6
0.49 | 163.75 | 519.34 | 602.2
0.5 | 164.53 | 526.93 | 610.6

## Tranconductance (mS-mm)
VGS (V) | VDS = 0.100 V | VDS = 0.500 V | VDS = 0.900 V
-0.75 | -0.00225 | -0.01002 | -0.0205
-0.74 | -0.002785 | -0.00896 | -0.02435
-0.73 | -0.00286 | -0.009195 | -0.02775
-0.72 | -0.00238 | -0.008775 | -0.02465
-0.71 | -0.00248 | -0.0075 | -0.0252
-0.7 | -0.002324 | -0.008225 | -0.02485
-0.69 | -0.0020785 | -0.00722 | -0.02125
-0.68 | -0.002042 | -0.006855 | -0.02145
-0.67 | -0.001838 | -0.007045 | -0.0206
-0.66 | -0.0017395 | -0.00705 | -0.02085
-0.65 | -0.0016725 | -0.00707 | -0.0206
-0.64 | -0.001683 | -0.00644 | -0.0197
-0.63 | -0.0017345 | -0.006745 | -0.0211
-0.62 | -0.0016095 | -0.006345 | -0.0201
-0.61 | -0.00147 | -0.006005 | -0.01845
-0.6 | -0.0014025 | -0.00577 | -0.01795
-0.59 | -0.001339 | -0.00528 | -0.01615
-0.58 | -0.001308 | -0.004755 | -0.0158
-0.57 | -0.0012215 | -0.004765 | -0.016925
-0.56 | -0.0010925 | -0.005145 | -0.015925
-0.55 | -0.0012425 | -0.00489 | -0.015285
-0.54 | -0.0011745 | -0.00439 | -0.014965
-0.53 | -0.001028 | -0.004085 | -0.013365
-0.52 | -0.000929 | -0.003955 | -0.01295
-0.51 | -0.000739 | -0.00358 | -0.01314
-0.5 | -0.0008095 | -0.003505 | -0.011455
-0.49 | -0.0007545 | -0.00336 | -0.009745
-0.48 | -0.000498 | -0.002895 | -0.009155
-0.47 | -0.0002935 | -0.00192 | -0.005695
-0.46 | -0.000116 | -0.001015 | -0.00445
-0.45 | 0.000241 | -0.000255 | -0.003645
-0.44 | 0.000741 | 0.00075 | 0.003285
-0.43 | 0.0011235 | 0.002825 | 0.008965
-0.42 | 0.0019065 | 0.005335 | 0.015955
-0.41 | 0.002961 | 0.008375 | 0.026785
-0.4 | 0.004426 | 0.012475 | 0.04129
-0.39 | 0.006319 | 0.01828 | 0.06278
-0.38 | 0.0090295 | 0.02692 | 0.09247
-0.37 | 0.013292 | 0.038075 | 0.13247
-0.36 | 0.018465 | 0.05344 | 0.1871
-0.35 | 0.02468 | 0.07361 | 0.26135
-0.34 | 0.034475 | 0.10433 | 0.37165
-0.33 | 0.0473 | 0.147875 | 0.52365
-0.32 | 0.065335 | 0.203845 | 0.7249
-0.31 | 0.090475 | 0.27325 | 0.9993
-0.3 | 0.12457 | 0.37755 | 1.4162
-0.29 | 0.17683 | 0.52055 | 1.9616
-0.28 | 0.24239 | 0.70835 | 2.6405
-0.27 | 0.32395 | 0.97915 | 3.6045
-0.26 | 0.4378 | 1.33645 | 4.9225
-0.25 | 0.5989 | 1.7853 | 6.7025
-0.24 | 0.8145 | 2.4395 | 9.142
-0.23 | 1.11465 | 3.304 | 12.2135
-0.22 | 1.5083 | 4.4925 | 16.3435
-0.21 | 2.0372 | 5.8935 | 22.0545
-0.2 | 2.705 | 7.889 | 28.92
-0.19 | 3.7225 | 10.759 | 38.42
-0.18 | 4.9215 | 14.283 | 50.89
-0.17 | 6.533 | 18.6595 | 64.88
-0.16 | 8.7295 | 24.37 | 83.185
-0.15 | 11.4795 | 32.255 | 105.425
-0.14 | 15.2285 | 41.975 | 134.92
-0.13 | 19.9785 | 54.495 | 165.24
-0.12 | 26.295 | 69.295 | 197.7
-0.11 | 33.86 | 88.1 | 239
-0.1 | 44.24 | 110.545 | 284.25
-0.09 | 56.34 | 136.79 | 330.85
-0.08 | 70.79 | 167.785 | 374.75
-0.07 | 87.95 | 204.3 | 428.55
-0.06 | 108.485 | 244.95 | 487.2
-0.05 | 133.19 | 286.85 | 536.25
-0.04 | 156.985 | 337.65 | 585.7
-0.03 | 189.55 | 388.9 | 638.95
-0.02 | 222.25 | 436.5 | 693.4
-0.01 | 258.1 | 491.05 | 748.7
0 | 291.45 | 548.55 | 792
0.01 | 320.45 | 595.95 | 826.5
0.02 | 359.35 | 646.65 | 871
0.03 | 391 | 692.3 | 913.5
0.04 | 419.6 | 735.25 | 948
0.05 | 445.55 | 786.5 | 986
0.06 | 476.5 | 827.5 | 1025
0.07 | 488.8 | 866.5 | 1039.5
0.08 | 495.3 | 896 | 1059
0.09 | 510.05 | 931.5 | 1096
0.1 | 508.9 | 960 | 1120.5
0.11 | 520.5 | 987 | 1142
0.12 | 521 | 1019 | 1147
0.13 | 515 | 1035 | 1162
0.14 | 503.5 | 1057.5 | 1186.5
0.15 | 490.5 | 1066.5 | 1200.5
0.16 | 474 | 1083 | 1198.5
0.17 | 445 | 1115 | 1200
0.18 | 445 | 1115 | 1214
0.19 | 428.5 | 1121 | 1221
0.2 | 409.5 | 1135 | 1235
0.21 | 390 | 1141 | 1221
0.22 | 357.5 | 1146.5 | 1220
0.23 | 345.5 | 1150 | 1234.5
0.24 | 324 | 1153.5 | 1225
0.25 | 309.5 | 1153.5 | 1223
0.26 | 297.5 | 1151.5 | 1210.5
0.27 | 276.5 | 1145 | 1209
0.28 | 257.5 | 1145.5 | 1209.5
0.29 | 232.5 | 1133.5 | 1198.5
0.3 | 217.5 | 1131.5 | 1181
0.31 | 215.5 | 1134 | 1171.5
0.32 | 217.5 | 1116.5 | 1175
0.33 | 192.5 | 1098.5 | 1157
0.34 | 165 | 1082.5 | 1139.5
0.35 | 162 | 1074 | 1121.5
0.36 | 165.5 | 1070 | 1113
0.37 | 165.5 | 1052 | 1104
0.38 | 128 | 1022 | 1082
0.39 | 111.5 | 1000 | 1066
0.4 | 126.5 | 987.5 | 1036
0.41 | 120 | 975.5 | 1026.5
0.42 | 117 | 949.5 | 1012.5
0.43 | 94.5 | 911 | 979.5
0.44 | 80 | 892 | 962.5
0.45 | 98.5 | 878 | 926
0.46 | 100.5 | 846.5 | 920
0.47 | 83 | 817 | 910
0.48 | 65.5 | 783.5 | 870
0.49 | 69 | 761 | 850
0.5 | 78 | 759 | 840