## IDS-VDS Characteristic (mA-mm)
VGS (V) | VDS = 0.100 V | VDS = 0.500 V | VDS = 0.900 V
-0.75 | 0.0006506 | 0.0028345 | 0.009514
-0.74 | 0.0006305 | 0.0027247 | 0.009247
-0.73 | 0.000597 | 0.0026129 | 0.008996
-0.72 | 0.0005718 | 0.0025355 | 0.008747
-0.71 | 0.0005439 | 0.0024511 | 0.008462
-0.7 | 0.0005203 | 0.0023681 | 0.008242
-0.69 | 0.00049949 | 0.0022615 | 0.007973
-0.68 | 0.00047278 | 0.00219 | 0.007702
-0.67 | 0.00045158 | 0.0020784 | 0.007494
-0.66 | 0.00042966 | 0.0020114 | 0.007223
-0.65 | 0.00041405 | 0.0019452 | 0.007026
-0.64 | 0.00039457 | 0.0018644 | 0.006767
-0.63 | 0.00037395 | 0.0017981 | 0.006626
-0.62 | 0.00035828 | 0.001736 | 0.006385
-0.61 | 0.00033632 | 0.0016733 | 0.006224
-0.6 | 0.00032129 | 0.0016254 | 0.006003
-0.59 | 0.00030586 | 0.0015454 | 0.005772
-0.58 | 0.00029529 | 0.0014854 | 0.005603
-0.57 | 0.00028035 | 0.0014392 | 0.00542
-0.56 | 0.00026529 | 0.0013808 | 0.005223
-0.55 | 0.0002535 | 0.0013349 | 0.005056
-0.54 | 0.00024199 | 0.0012869 | 0.0049198
-0.53 | 0.00023227 | 0.0012353 | 0.0047619
-0.52 | 0.00022061 | 0.0011916 | 0.0046115
-0.51 | 0.00021306 | 0.0011516 | 0.0044709
-0.5 | 0.00020211 | 0.0011087 | 0.0043398
-0.49 | 0.00019569 | 0.0010785 | 0.004218
-0.48 | 0.00018761 | 0.0010421 | 0.0041123
-0.47 | 0.00018352 | 0.0010179 | 0.0040219
-0.46 | 0.00017967 | 0.001002 | 0.0039786
-0.45 | 0.00018011 | 0.0009865 | 0.0038948
-0.44 | 0.00018306 | 0.0009843 | 0.0038999
-0.43 | 0.00018955 | 0.0009975 | 0.0039532
-0.42 | 0.00020121 | 0.0010355 | 0.0039952
-0.41 | 0.00022324 | 0.0010861 | 0.0041894
-0.4 | 0.00025745 | 0.0011775 | 0.00449
-0.39 | 0.00030588 | 0.0013125 | 0.0049597
-0.38 | 0.00037844 | 0.0015264 | 0.0056343
-0.37 | 0.0004742 | 0.0018159 | 0.0067
-0.36 | 0.0006316 | 0.0022447 | 0.008135
-0.35 | 0.000834 | 0.0028219 | 0.010154
-0.34 | 0.0011081 | 0.0036451 | 0.013057
-0.33 | 0.0014881 | 0.0048044 | 0.017155
-0.32 | 0.0020186 | 0.00646 | 0.022909
-0.31 | 0.0027549 | 0.008684 | 0.030716
-0.3 | 0.0037909 | 0.011699 | 0.042014
-0.29 | 0.0051547 | 0.015953 | 0.05717
-0.28 | 0.007167 | 0.021654 | 0.07872
-0.27 | 0.009823 | 0.029524 | 0.10789
-0.26 | 0.013403 | 0.040478 | 0.14738
-0.25 | 0.018228 | 0.054949 | 0.20203
-0.24 | 0.024997 | 0.07582 | 0.27443
-0.23 | 0.034008 | 0.10191 | 0.3772
-0.22 | 0.046752 | 0.13927 | 0.50827
-0.21 | 0.06381 | 0.18807 | 0.6883
-0.2 | 0.08638 | 0.25453 | 0.9296
-0.19 | 0.11636 | 0.34178 | 1.2503
-0.18 | 0.15824 | 0.45881 | 1.6676
-0.17 | 0.21198 | 0.6195 | 2.2274
-0.16 | 0.28603 | 0.8183 | 2.9475
-0.15 | 0.38228 | 1.0938 | 3.845
-0.14 | 0.51289 | 1.4522 | 5.0202
-0.13 | 0.6786 | 1.909 | 6.469
-0.12 | 0.9006 | 2.5041 | 8.219
-0.11 | 1.193 | 3.2567 | 10.386
-0.1 | 1.5687 | 4.2195 | 12.969
-0.09 | 2.0675 | 5.4411 | 15.963
-0.08 | 2.6726 | 6.936 | 19.466
-0.07 | 3.4663 | 8.739 | 23.487
-0.06 | 4.4242 | 10.961 | 27.994
-0.05 | 5.6308 | 13.609 | 33.053
-0.04 | 7.055 | 16.697 | 38.641
-0.03 | 8.747 | 20.296 | 44.735
-0.02 | 10.855 | 24.387 | 51.317
-0.01 | 13.181 | 29.063 | 58.57
0 | 16.007 | 34.27 | 66.3
0.01 | 19.031 | 39.97 | 74.33
0.02 | 22.45 | 46.057 | 82.75
0.03 | 26.174 | 52.902 | 91.76
0.04 | 30.252 | 59.93 | 101.03
0.05 | 34.697 | 67.62 | 110.74
0.06 | 39.212 | 75.78 | 120.6
0.07 | 44.171 | 84.22 | 131.04
0.08 | 49.015 | 93.16 | 141.7
0.09 | 54.148 | 102.2 | 152.5
0.1 | 59.2 | 111.72 | 163.58
0.11 | 64.41 | 121.49 | 174.74
0.12 | 69.7 | 131.56 | 186.37
0.13 | 74.8 | 141.87 | 198.07
0.14 | 80.11 | 152.35 | 209.77
0.15 | 84.95 | 163.08 | 221.63
0.16 | 89.79 | 173.91 | 233.76
0.17 | 94.32 | 184.93 | 245.89
0.18 | 98.77 | 195.95 | 258.08
0.19 | 103.27 | 207.22 | 270.25
0.2 | 107.45 | 218.59 | 282.37
0.21 | 111.52 | 230.07 | 294.91
0.22 | 115.02 | 241.71 | 307.18
0.23 | 118.48 | 253.04 | 319.5
0.24 | 121.94 | 264.61 | 331.88
0.25 | 125.17 | 276.23 | 344.11
0.26 | 128.26 | 287.78 | 356.41
0.27 | 131.16 | 299.4 | 368.63
0.28 | 133.72 | 310.78 | 380.64
0.29 | 135.99 | 322.23 | 392.67
0.3 | 138.45 | 333.71 | 404.8
0.31 | 140.74 | 345.07 | 416.76
0.32 | 142.98 | 356.23 | 428.52
0.33 | 144.9 | 367.51 | 440.14
0.34 | 146.45 | 378.58 | 451.6
0.35 | 148.3 | 389.39 | 463.14
0.36 | 150.02 | 400.09 | 474.4
0.37 | 151.6 | 410.66 | 485.6
0.38 | 153.04 | 421.19 | 496.64
0.39 | 154.12 | 431.49 | 507.15
0.4 | 155.5 | 441.39 | 517.89
0.41 | 156.91 | 451.3 | 528.37
0.42 | 157.77 | 460.89 | 538.63
0.43 | 158.79 | 470.37 | 548.74
0.44 | 159.75 | 479.55 | 558.51
0.45 | 160.81 | 488.38 | 568.19
0.46 | 161.87 | 496.99 | 577.3
0.47 | 162.66 | 505.38 | 586.6
0.48 | 163.17 | 513.53 | 595.6
0.49 | 164.09 | 521.33 | 604.2
0.5 | 165.13 | 528.82 | 612.6

## Tranconductance (mS-mm)
VGS (V) | VDS = 0.100 V | VDS = 0.500 V | VDS = 0.900 V
-0.75 | -0.00201 | -0.01098 | -0.0267
-0.74 | -0.00268 | -0.01108 | -0.0259
-0.73 | -0.002935 | -0.00946 | -0.025
-0.72 | -0.002655 | -0.00809 | -0.0267
-0.71 | -0.002575 | -0.00837 | -0.02525
-0.7 | -0.0022205 | -0.00948 | -0.02445
-0.69 | -0.002376 | -0.008905 | -0.027
-0.68 | -0.0023955 | -0.009155 | -0.02395
-0.67 | -0.002156 | -0.00893 | -0.02395
-0.66 | -0.0018765 | -0.00666 | -0.0234
-0.65 | -0.0017545 | -0.00735 | -0.0228
-0.64 | -0.002005 | -0.007355 | -0.02
-0.63 | -0.0018145 | -0.00642 | -0.0191
-0.62 | -0.0018815 | -0.00624 | -0.0201
-0.61 | -0.0018495 | -0.00553 | -0.0191
-0.6 | -0.001523 | -0.006395 | -0.0226
-0.59 | -0.0013 | -0.007 | -0.02
-0.58 | -0.0012755 | -0.00531 | -0.0176
-0.57 | -0.0015 | -0.00523 | -0.019
-0.56 | -0.0013425 | -0.005215 | -0.0182
-0.55 | -0.001165 | -0.004695 | -0.01516
-0.54 | -0.0010615 | -0.00498 | -0.014705
-0.53 | -0.001069 | -0.004765 | -0.015415
-0.52 | -0.0009605 | -0.004185 | -0.01455
-0.51 | -0.000925 | -0.004145 | -0.013585
-0.5 | -0.0008685 | -0.003655 | -0.012645
-0.49 | -0.000725 | -0.00333 | -0.011375
-0.48 | -0.0006085 | -0.00303 | -0.009805
-0.47 | -0.000397 | -0.002005 | -0.006685
-0.46 | -0.0001705 | -0.00157 | -0.006355
-0.45 | 0.0001695 | -0.000885 | -0.003935
-0.44 | 0.000472 | 0.00055 | 0.00292
-0.43 | 0.0009075 | 0.00256 | 0.004765
-0.42 | 0.0016845 | 0.00443 | 0.01181
-0.41 | 0.002812 | 0.0071 | 0.02474
-0.4 | 0.004132 | 0.01132 | 0.038515
-0.39 | 0.0060495 | 0.017445 | 0.057215
-0.38 | 0.008416 | 0.02517 | 0.087015
-0.37 | 0.012658 | 0.035915 | 0.125035
-0.36 | 0.01799 | 0.0503 | 0.1727
-0.35 | 0.023825 | 0.07002 | 0.2461
-0.34 | 0.032705 | 0.099125 | 0.35005
-0.33 | 0.045525 | 0.140745 | 0.4926
-0.32 | 0.06334 | 0.19398 | 0.67805
-0.31 | 0.088615 | 0.26195 | 0.95525
-0.3 | 0.11999 | 0.36345 | 1.3227
-0.29 | 0.168805 | 0.49775 | 1.8353
-0.28 | 0.233415 | 0.67855 | 2.536
-0.27 | 0.3118 | 0.9412 | 3.433
-0.26 | 0.42025 | 1.27125 | 4.707
-0.25 | 0.5797 | 1.7671 | 6.3525
-0.24 | 0.789 | 2.34805 | 8.7585
-0.23 | 1.08775 | 3.1725 | 11.692
-0.22 | 1.4901 | 4.308 | 15.555
-0.21 | 1.9814 | 5.763 | 21.0665
-0.2 | 2.6275 | 7.6855 | 28.1
-0.19 | 3.593 | 10.214 | 36.9
-0.18 | 4.781 | 13.886 | 48.855
-0.17 | 6.3895 | 17.9745 | 63.995
-0.16 | 8.515 | 23.715 | 80.88
-0.15 | 11.343 | 31.695 | 103.635
-0.14 | 14.816 | 40.76 | 131.2
-0.13 | 19.3855 | 52.595 | 159.94
-0.12 | 25.72 | 67.385 | 195.85
-0.11 | 33.405 | 85.77 | 237.5
-0.1 | 43.725 | 109.22 | 278.85
-0.09 | 55.195 | 135.825 | 324.85
-0.08 | 69.94 | 164.895 | 376.2
-0.07 | 87.58 | 201.25 | 426.4
-0.06 | 108.225 | 243.5 | 478.3
-0.05 | 131.54 | 286.8 | 532.35
-0.04 | 155.81 | 334.35 | 584.1
-0.03 | 190 | 384.5 | 633.8
-0.02 | 221.7 | 438.35 | 691.75
-0.01 | 257.6 | 494.15 | 749.15
0 | 292.5 | 545.35 | 788
0.01 | 322.15 | 589.35 | 822.5
0.02 | 357.15 | 646.6 | 871.5
0.03 | 390.1 | 693.65 | 914
0.04 | 426.15 | 735.9 | 949
0.05 | 448 | 792.5 | 978.5
0.06 | 473.7 | 830 | 1015
0.07 | 490.15 | 869 | 1055
0.08 | 498.85 | 899 | 1073
0.09 | 509.25 | 928 | 1094
0.1 | 513.1 | 964.5 | 1112
0.11 | 525 | 992 | 1139.5
0.12 | 519.5 | 1019 | 1166.5
0.13 | 520.5 | 1039.5 | 1170
0.14 | 507.5 | 1060.5 | 1178
0.15 | 484 | 1078 | 1199.5
0.16 | 468.5 | 1092.5 | 1213
0.17 | 449 | 1102 | 1216
0.18 | 447.5 | 1114.5 | 1218
0.19 | 434 | 1132 | 1214.5
0.2 | 412.5 | 1142.5 | 1233
0.21 | 378.5 | 1156 | 1240.5
0.22 | 348 | 1148.5 | 1229.5
0.23 | 346 | 1145 | 1235
0.24 | 334.5 | 1159.5 | 1230.5
0.25 | 316 | 1158.5 | 1226.5
0.26 | 299.5 | 1158.5 | 1226
0.27 | 273 | 1150 | 1211.5
0.28 | 241.5 | 1141.5 | 1202
0.29 | 236.5 | 1146.5 | 1208
0.3 | 237.5 | 1142 | 1204.5
0.31 | 226.5 | 1126 | 1186
0.32 | 208 | 1122 | 1169
0.33 | 173.5 | 1117.5 | 1154
0.34 | 170 | 1094 | 1150
0.35 | 178.5 | 1075.5 | 1140
0.36 | 165 | 1063.5 | 1123
0.37 | 151 | 1055 | 1112
0.38 | 126 | 1041.5 | 1077.5
0.39 | 123 | 1010 | 1062.5
0.4 | 139.5 | 990.5 | 1061
0.41 | 113.5 | 975 | 1037
0.42 | 94 | 953.5 | 1018.5
0.43 | 99 | 933 | 994
0.44 | 101 | 900.5 | 972.5
0.45 | 106 | 872 | 939.5
0.46 | 92.5 | 850 | 920.5
0.47 | 65 | 827 | 915
0.48 | 71.5 | 797.5 | 880
0.49 | 98 | 764.5 | 850
0.5 | 104 | 749 | 840