## IDS-VDS Characteristic (mA-mm)
VGS (V) | VDS = 0.100 V | VDS = 0.500 V | VDS = 0.900 V
-0.75 | 0.0006678 | 0.0028423 | 0.009646
-0.74 | 0.0006315 | 0.0027515 | 0.009388
-0.73 | 0.0006052 | 0.0026533 | 0.009083
-0.72 | 0.0005813 | 0.0025491 | 0.008822
-0.71 | 0.0005538 | 0.0024545 | 0.008537
-0.7 | 0.0005322 | 0.0023689 | 0.008314
-0.69 | 0.0005059 | 0.0022796 | 0.00808
-0.68 | 0.00048089 | 0.0021919 | 0.00779
-0.67 | 0.0004564 | 0.0021255 | 0.007535
-0.66 | 0.00043585 | 0.0020442 | 0.007344
-0.65 | 0.00041931 | 0.0019785 | 0.007114
-0.64 | 0.00039566 | 0.0019173 | 0.006869
-0.63 | 0.00037895 | 0.0018382 | 0.006651
-0.62 | 0.00035905 | 0.001765 | 0.006414
-0.61 | 0.00034451 | 0.0016952 | 0.006243
-0.6 | 0.0003284 | 0.0016312 | 0.00606
-0.59 | 0.00031312 | 0.0015672 | 0.005896
-0.58 | 0.00029895 | 0.0015118 | 0.005691
-0.57 | 0.00028391 | 0.0014592 | 0.005472
-0.56 | 0.00026944 | 0.0014001 | 0.005316
-0.55 | 0.00025951 | 0.0013548 | 0.005138
-0.54 | 0.00024779 | 0.0013038 | 0.0049815
-0.53 | 0.00023522 | 0.0012527 | 0.0048274
-0.52 | 0.00022459 | 0.0012056 | 0.0047048
-0.51 | 0.0002133 | 0.0011666 | 0.0045605
-0.5 | 0.00020446 | 0.00113 | 0.0044236
-0.49 | 0.00019843 | 0.001095 | 0.0043015
-0.48 | 0.0001922 | 0.0010594 | 0.0041838
-0.47 | 0.00018567 | 0.0010325 | 0.0041048
-0.46 | 0.00018307 | 0.001018 | 0.0040456
-0.45 | 0.00018174 | 0.0010009 | 0.0039797
-0.44 | 0.00018543 | 0.0010022 | 0.0039617
-0.43 | 0.00019319 | 0.0010198 | 0.004016
-0.42 | 0.00020699 | 0.0010503 | 0.0041143
-0.41 | 0.00023083 | 0.0011109 | 0.0043047
-0.4 | 0.00026499 | 0.0012085 | 0.0046365
-0.39 | 0.00031718 | 0.0013569 | 0.0051181
-0.38 | 0.00038799 | 0.0015736 | 0.005852
-0.37 | 0.00049616 | 0.0018722 | 0.006857
-0.36 | 0.0006556 | 0.0023237 | 0.008399
-0.35 | 0.0008578 | 0.0029119 | 0.010491
-0.34 | 0.0011405 | 0.0037999 | 0.01348
-0.33 | 0.0015408 | 0.0049542 | 0.017758
-0.32 | 0.0020801 | 0.00673 | 0.023603
-0.31 | 0.0028438 | 0.008923 | 0.031876
-0.3 | 0.0038569 | 0.012157 | 0.043371
-0.29 | 0.0053344 | 0.01641 | 0.05916
-0.28 | 0.007335 | 0.022507 | 0.08097
-0.27 | 0.010115 | 0.030447 | 0.11133
-0.26 | 0.013676 | 0.041604 | 0.15261
-0.25 | 0.018836 | 0.056425 | 0.20787
-0.24 | 0.025518 | 0.07738 | 0.28226
-0.23 | 0.034869 | 0.10506 | 0.3869
-0.22 | 0.047595 | 0.14308 | 0.52578
-0.21 | 0.06483 | 0.19242 | 0.7091
-0.2 | 0.08808 | 0.26156 | 0.9574
-0.19 | 0.11851 | 0.3485 | 1.2785
-0.18 | 0.16043 | 0.47162 | 1.7133
-0.17 | 0.21704 | 0.6287 | 2.2675
-0.16 | 0.29008 | 0.8406 | 2.9938
-0.15 | 0.392 | 1.1204 | 3.9114
-0.14 | 0.52012 | 1.4825 | 5.0989
-0.13 | 0.6954 | 1.9563 | 6.568
-0.12 | 0.9148 | 2.5482 | 8.352
-0.11 | 1.2154 | 3.3307 | 10.53
-0.1 | 1.5984 | 4.3003 | 13.096
-0.09 | 2.0906 | 5.5362 | 16.17
-0.08 | 2.7239 | 7.022 | 19.669
-0.07 | 3.4894 | 8.853 | 23.73
-0.06 | 4.4839 | 11.117 | 28.254
-0.05 | 5.6786 | 13.769 | 33.344
-0.04 | 7.138 | 16.938 | 38.972
-0.03 | 8.856 | 20.456 | 45.094
-0.02 | 10.907 | 24.596 | 51.723
-0.01 | 13.309 | 29.276 | 58.96
0 | 16.037 | 34.532 | 66.7
0.01 | 19.122 | 40.203 | 74.78
0.02 | 22.476 | 46.394 | 83.19
0.03 | 26.344 | 53.211 | 92.24
0.04 | 30.359 | 60.29 | 101.54
0.05 | 34.779 | 68.04 | 111.26
0.06 | 39.293 | 76.08 | 121.1
0.07 | 44.16 | 84.7 | 131.6
0.08 | 49.185 | 93.4 | 142.22
0.09 | 54.168 | 102.71 | 153
0.1 | 59.34 | 112.14 | 164.21
0.11 | 64.44 | 121.9 | 175.38
0.12 | 69.77 | 131.99 | 187.01
0.13 | 74.88 | 142.24 | 198.63
0.14 | 80.03 | 152.72 | 210.37
0.15 | 84.98 | 163.45 | 222.16
0.16 | 89.72 | 174.36 | 234.26
0.17 | 94.44 | 185.23 | 246.4
0.18 | 98.79 | 196.41 | 258.44
0.19 | 103.3 | 207.65 | 270.64
0.2 | 107.45 | 218.99 | 282.71
0.21 | 111.3 | 230.63 | 295.26
0.22 | 115.12 | 241.81 | 307.61
0.23 | 118.48 | 253.44 | 319.84
0.24 | 121.94 | 264.98 | 332.22
0.25 | 125.19 | 276.63 | 344.44
0.26 | 128.23 | 288.17 | 356.74
0.27 | 131.1 | 299.58 | 368.81
0.28 | 133.56 | 311.1 | 380.87
0.29 | 135.95 | 322.52 | 392.93
0.3 | 138.32 | 334.05 | 404.99
0.31 | 140.63 | 345.3 | 416.82
0.32 | 142.86 | 356.55 | 428.58
0.33 | 144.7 | 367.7 | 440.33
0.34 | 146.31 | 378.62 | 451.71
0.35 | 148.03 | 389.59 | 463.08
0.36 | 149.91 | 400.13 | 474.38
0.37 | 151.32 | 410.83 | 485.54
0.38 | 152.76 | 421.23 | 496.52
0.39 | 153.85 | 431.38 | 507.11
0.4 | 155.21 | 441.46 | 517.72
0.41 | 156.65 | 451.19 | 528.1
0.42 | 157.67 | 460.86 | 538.4
0.43 | 158.61 | 470.18 | 548.44
0.44 | 159.47 | 479.35 | 558.08
0.45 | 160.59 | 488.13 | 567.72
0.46 | 161.66 | 496.8 | 576.9
0.47 | 162.29 | 505.1 | 586.2
0.48 | 162.9 | 513.14 | 594.9
0.49 | 163.69 | 520.93 | 603.4
0.5 | 164.81 | 528.4 | 612.1

## Tranconductance (mS-mm)
VGS (V) | VDS = 0.100 V | VDS = 0.500 V | VDS = 0.900 V
-0.75 | -0.00363 | -0.00908 | -0.0258
-0.74 | -0.00313 | -0.00945 | -0.02815
-0.73 | -0.00251 | -0.01012 | -0.0283
-0.72 | -0.00257 | -0.00994 | -0.0273
-0.71 | -0.002455 | -0.00901 | -0.0254
-0.7 | -0.002395 | -0.008745 | -0.02285
-0.69 | -0.0025655 | -0.00885 | -0.0262
-0.68 | -0.002475 | -0.007705 | -0.02725
-0.67 | -0.002252 | -0.007385 | -0.0223
-0.66 | -0.0018545 | -0.00735 | -0.02105
-0.65 | -0.0020095 | -0.006345 | -0.02375
-0.64 | -0.002018 | -0.007015 | -0.02315
-0.63 | -0.0018305 | -0.007615 | -0.02275
-0.62 | -0.001722 | -0.00715 | -0.0204
-0.61 | -0.0015325 | -0.00669 | -0.0177
-0.6 | -0.0015695 | -0.0064 | -0.01735
-0.59 | -0.0014725 | -0.00597 | -0.01845
-0.58 | -0.0014605 | -0.0054 | -0.0212
-0.57 | -0.0014755 | -0.005585 | -0.01875
-0.56 | -0.00122 | -0.00522 | -0.0167
-0.55 | -0.0010825 | -0.004815 | -0.016725
-0.54 | -0.0012145 | -0.005105 | -0.01553
-0.53 | -0.00116 | -0.00491 | -0.013835
-0.52 | -0.001096 | -0.004305 | -0.013345
-0.51 | -0.0010065 | -0.00378 | -0.01406
-0.5 | -0.0007435 | -0.00358 | -0.01295
-0.49 | -0.000613 | -0.00353 | -0.01199
-0.48 | -0.000638 | -0.003125 | -0.009835
-0.47 | -0.0004565 | -0.00207 | -0.00691
-0.46 | -0.0001965 | -0.00158 | -0.006255
-0.45 | 0.000118 | -0.00079 | -0.004195
-0.44 | 0.0005725 | 0.000945 | 0.001815
-0.43 | 0.001078 | 0.002405 | 0.00763
-0.42 | 0.001882 | 0.004555 | 0.014435
-0.41 | 0.0029 | 0.00791 | 0.02611
-0.4 | 0.0043175 | 0.0123 | 0.04067
-0.39 | 0.00615 | 0.018255 | 0.060775
-0.38 | 0.008949 | 0.025765 | 0.086945
-0.37 | 0.0133805 | 0.037505 | 0.12735
-0.36 | 0.018082 | 0.051985 | 0.1817
-0.35 | 0.024245 | 0.07381 | 0.25405
-0.34 | 0.03415 | 0.102115 | 0.36335
-0.33 | 0.04698 | 0.146505 | 0.50615
-0.32 | 0.06515 | 0.19844 | 0.7059
-0.31 | 0.08884 | 0.27135 | 0.9884
-0.3 | 0.12453 | 0.37435 | 1.3642
-0.29 | 0.173905 | 0.5175 | 1.87995
-0.28 | 0.23903 | 0.70185 | 2.6085
-0.27 | 0.31705 | 0.95485 | 3.582
-0.26 | 0.43605 | 1.2989 | 4.827
-0.25 | 0.5921 | 1.7888 | 6.4825
-0.24 | 0.80165 | 2.43175 | 8.9515
-0.23 | 1.10385 | 3.285 | 12.176
-0.22 | 1.49805 | 4.368 | 16.11
-0.21 | 2.02425 | 5.924 | 21.581
-0.2 | 2.684 | 7.804 | 28.47
-0.19 | 3.6175 | 10.503 | 37.795
-0.18 | 4.9265 | 14.01 | 49.45
-0.17 | 6.4825 | 18.449 | 64.025
-0.16 | 8.748 | 24.585 | 82.195
-0.15 | 11.502 | 32.095 | 105.255
-0.14 | 15.17 | 41.795 | 132.83
-0.13 | 19.734 | 53.285 | 162.655
-0.12 | 26 | 68.72 | 198.1
-0.11 | 34.18 | 87.605 | 237.2
-0.1 | 43.76 | 110.275 | 282
-0.09 | 56.275 | 136.085 | 328.65
-0.08 | 69.94 | 165.84 | 378
-0.07 | 88 | 204.75 | 429.25
-0.06 | 109.46 | 245.8 | 480.7
-0.05 | 132.705 | 291.05 | 535.9
-0.04 | 158.87 | 334.35 | 587.5
-0.03 | 188.45 | 382.9 | 637.55
-0.02 | 222.65 | 441 | 693.3
-0.01 | 256.5 | 496.8 | 748.85
0 | 290.65 | 546.35 | 791
0.01 | 321.95 | 593.1 | 824.5
0.02 | 361.1 | 650.4 | 873
0.03 | 394.15 | 694.8 | 917.5
0.04 | 421.75 | 741.45 | 951
0.05 | 446.7 | 789.5 | 978
0.06 | 469.05 | 833 | 1017
0.07 | 494.6 | 866 | 1056
0.08 | 500.4 | 900.5 | 1070
0.09 | 507.75 | 937 | 1099.5
0.1 | 513.6 | 959.5 | 1119
0.11 | 521.5 | 992.5 | 1140
0.12 | 522 | 1017 | 1162.5
0.13 | 513 | 1036.5 | 1168
0.14 | 505 | 1060.5 | 1176.5
0.15 | 484.5 | 1082 | 1194.5
0.16 | 473 | 1089 | 1212
0.17 | 453.5 | 1102.5 | 1209
0.18 | 443 | 1121 | 1212
0.19 | 433 | 1129 | 1213.5
0.2 | 400 | 1149 | 1231
0.21 | 383.5 | 1141 | 1245
0.22 | 359 | 1140.5 | 1229
0.23 | 341 | 1158.5 | 1230.5
0.24 | 335.5 | 1159.5 | 1230
0.25 | 314.5 | 1159.5 | 1226
0.26 | 295.5 | 1147.5 | 1218.5
0.27 | 266.5 | 1146.5 | 1206.5
0.28 | 242.5 | 1147 | 1206
0.29 | 238 | 1147.5 | 1206
0.3 | 234 | 1139 | 1194.5
0.31 | 227 | 1125 | 1179.5
0.32 | 203.5 | 1120 | 1175.5
0.33 | 172.5 | 1103.5 | 1156.5
0.34 | 166.5 | 1094.5 | 1137.5
0.35 | 180 | 1075.5 | 1133.5
0.36 | 164.5 | 1062 | 1123
0.37 | 142.5 | 1055 | 1107
0.38 | 126.5 | 1027.5 | 1078.5
0.39 | 122.5 | 1011.5 | 1060
0.4 | 140 | 990.5 | 1049.5
0.41 | 123 | 970 | 1034
0.42 | 98 | 949.5 | 1017
0.43 | 90 | 924.5 | 984
0.44 | 99 | 897.5 | 964
0.45 | 109.5 | 872.5 | 941
0.46 | 85 | 848.5 | 924
0.47 | 62 | 817 | 900
0.48 | 70 | 791.5 | 860
0.49 | 95.5 | 763 | 860
0.5 | 112 | 747 | 870