## IDS-VDS Characteristic (mA-mm)
VGS (V) | VDS = 0.100 V | VDS = 0.500 V | VDS = 0.900 V
-0.75 | 0.0007213 | 0.0032333 | 0.011388
-0.74 | 0.0006845 | 0.0031082 | 0.011028
-0.73 | 0.0006559 | 0.0030041 | 0.010669
-0.72 | 0.0006213 | 0.0029125 | 0.0104
-0.71 | 0.000596 | 0.0028118 | 0.010094
-0.7 | 0.0005633 | 0.0026955 | 0.009709
-0.69 | 0.0005406 | 0.0026006 | 0.009426
-0.68 | 0.0005165 | 0.0024932 | 0.009123
-0.67 | 0.00048989 | 0.0024054 | 0.008881
-0.66 | 0.00046729 | 0.0023089 | 0.008557
-0.65 | 0.0004428 | 0.0022131 | 0.008283
-0.64 | 0.00042298 | 0.0021415 | 0.008065
-0.63 | 0.00040415 | 0.00205 | 0.007758
-0.62 | 0.00038328 | 0.0019746 | 0.007511
-0.61 | 0.00036626 | 0.0019044 | 0.007312
-0.6 | 0.00034982 | 0.0018333 | 0.00707
-0.59 | 0.00033025 | 0.0017653 | 0.006817
-0.58 | 0.00031504 | 0.001692 | 0.006632
-0.57 | 0.00030053 | 0.0016183 | 0.006409
-0.56 | 0.00028437 | 0.0015716 | 0.0062
-0.55 | 0.00027061 | 0.0015044 | 0.005978
-0.54 | 0.00025681 | 0.0014403 | 0.005795
-0.53 | 0.00024629 | 0.0013958 | 0.005581
-0.52 | 0.00023383 | 0.0013446 | 0.005422
-0.51 | 0.00022353 | 0.0012879 | 0.005283
-0.5 | 0.00021555 | 0.0012327 | 0.005114
-0.49 | 0.00020445 | 0.0012108 | 0.0049287
-0.48 | 0.00019706 | 0.0011691 | 0.0047829
-0.47 | 0.00019207 | 0.0011357 | 0.0046469
-0.46 | 0.00018867 | 0.0011047 | 0.0045561
-0.45 | 0.00018587 | 0.0010857 | 0.00449
-0.44 | 0.00018763 | 0.0010697 | 0.0044439
-0.43 | 0.00019315 | 0.0010805 | 0.0044103
-0.42 | 0.00020462 | 0.0011009 | 0.0044983
-0.41 | 0.00022486 | 0.0011502 | 0.0046368
-0.4 | 0.00025434 | 0.0012303 | 0.0048957
-0.39 | 0.00030177 | 0.0013472 | 0.0052653
-0.38 | 0.00036451 | 0.0015429 | 0.005941
-0.37 | 0.00046116 | 0.0017982 | 0.006857
-0.36 | 0.0005971 | 0.0021938 | 0.008146
-0.35 | 0.0007852 | 0.0027234 | 0.010051
-0.34 | 0.0010366 | 0.0035029 | 0.01276
-0.33 | 0.0014056 | 0.0045511 | 0.016545
-0.32 | 0.0018916 | 0.006154 | 0.021914
-0.31 | 0.0025973 | 0.008208 | 0.029307
-0.3 | 0.0035429 | 0.011016 | 0.039979
-0.29 | 0.0048541 | 0.015066 | 0.054506
-0.28 | 0.006764 | 0.020349 | 0.07437
-0.27 | 0.009323 | 0.027978 | 0.10208
-0.26 | 0.012714 | 0.037863 | 0.13945
-0.25 | 0.017359 | 0.051953 | 0.19143
-0.24 | 0.023869 | 0.07129 | 0.26162
-0.23 | 0.032554 | 0.09624 | 0.3553
-0.22 | 0.044613 | 0.13073 | 0.4843
-0.21 | 0.06077 | 0.17731 | 0.6576
-0.2 | 0.08264 | 0.23997 | 0.8853
-0.19 | 0.11113 | 0.32501 | 1.1947
-0.18 | 0.15193 | 0.43466 | 1.6051
-0.17 | 0.20362 | 0.5864 | 2.1244
-0.16 | 0.27495 | 0.7796 | 2.8072
-0.15 | 0.3678 | 1.0387 | 3.6815
-0.14 | 0.49278 | 1.3801 | 4.8003
-0.13 | 0.6566 | 1.829 | 6.196
-0.12 | 0.8685 | 2.3906 | 7.914
-0.11 | 1.1583 | 3.1105 | 10.01
-0.1 | 1.5148 | 4.0555 | 12.526
-0.09 | 2.0011 | 5.2364 | 15.528
-0.08 | 2.5935 | 6.663 | 18.889
-0.07 | 3.3429 | 8.406 | 22.822
-0.06 | 4.2942 | 10.574 | 27.237
-0.05 | 5.4521 | 13.134 | 32.252
-0.04 | 6.845 | 16.147 | 37.737
-0.03 | 8.515 | 19.656 | 43.751
-0.02 | 10.557 | 23.648 | 50.285
-0.01 | 12.833 | 28.227 | 57.32
0 | 15.598 | 33.417 | 64.98
0.01 | 18.611 | 39.019 | 73.06
0.02 | 21.937 | 45.014 | 81.31
0.03 | 25.741 | 51.772 | 90.36
0.04 | 29.699 | 58.81 | 99.45
0.05 | 34.062 | 66.42 | 109.17
0.06 | 38.534 | 74.47 | 119.15
0.07 | 43.432 | 82.94 | 129.43
0.08 | 48.368 | 91.82 | 139.87
0.09 | 53.423 | 100.78 | 150.68
0.1 | 58.54 | 110.29 | 161.71
0.11 | 63.69 | 120.04 | 173.04
0.12 | 69.07 | 130.09 | 184.48
0.13 | 73.98 | 140.39 | 195.97
0.14 | 79.2 | 150.73 | 207.83
0.15 | 84.1 | 161.41 | 219.64
0.16 | 89.1 | 172.34 | 231.71
0.17 | 93.8 | 183.34 | 243.88
0.18 | 98.2 | 194.36 | 255.83
0.19 | 102.64 | 205.57 | 268.1
0.2 | 106.61 | 216.93 | 280.3
0.21 | 110.68 | 228.47 | 292.71
0.22 | 114.44 | 240.01 | 304.99
0.23 | 118.11 | 251.23 | 317.23
0.24 | 121.62 | 262.87 | 329.51
0.25 | 124.56 | 274.5 | 341.86
0.26 | 127.64 | 286.05 | 354.1
0.27 | 130.37 | 297.67 | 366.18
0.28 | 133.24 | 309.02 | 378.35
0.29 | 135.9 | 320.48 | 390.42
0.3 | 138.17 | 331.96 | 402.48
0.31 | 140.23 | 343.33 | 414.53
0.32 | 142.28 | 354.48 | 426.09
0.33 | 144.38 | 365.71 | 437.85
0.34 | 146.37 | 376.69 | 449.44
0.35 | 148.07 | 387.53 | 460.8
0.36 | 149.46 | 398.3 | 472.02
0.37 | 150.92 | 408.94 | 483.2
0.38 | 152.72 | 419.4 | 494.23
0.39 | 154.06 | 429.64 | 505.03
0.4 | 155.19 | 439.63 | 515.62
0.41 | 156.24 | 449.59 | 525.98
0.42 | 157.43 | 459.26 | 536.36
0.43 | 158.92 | 468.7 | 546.41
0.44 | 159.72 | 477.81 | 556.29
0.45 | 160.44 | 486.71 | 565.93
0.46 | 161.32 | 495.52 | 575
0.47 | 162.26 | 503.89 | 584.4
0.48 | 163.33 | 511.98 | 593.3
0.49 | 163.93 | 519.84 | 601.8
0.5 | 164.45 | 527.47 | 610.6

## Tranconductance (mS-mm)
VGS (V) | VDS = 0.100 V | VDS = 0.500 V | VDS = 0.900 V
-0.75 | -0.00368 | -0.01251 | -0.036
-0.74 | -0.00327 | -0.01146 | -0.03595
-0.73 | -0.00316 | -0.009785 | -0.0314
-0.72 | -0.002995 | -0.009615 | -0.02875
-0.71 | -0.0029 | -0.01085 | -0.03455
-0.7 | -0.00277 | -0.01056 | -0.0334
-0.69 | -0.00234 | -0.010115 | -0.0293
-0.68 | -0.0025355 | -0.00976 | -0.02725
-0.67 | -0.0024605 | -0.009215 | -0.0283
-0.66 | -0.0023545 | -0.009615 | -0.0299
-0.65 | -0.0022155 | -0.00837 | -0.0246
-0.64 | -0.0019325 | -0.008155 | -0.02625
-0.63 | -0.001985 | -0.008345 | -0.0277
-0.62 | -0.0018945 | -0.00728 | -0.0223
-0.61 | -0.001673 | -0.007065 | -0.02205
-0.6 | -0.0018005 | -0.006955 | -0.02475
-0.59 | -0.001739 | -0.007065 | -0.0219
-0.58 | -0.001486 | -0.00735 | -0.0204
-0.57 | -0.0015335 | -0.00602 | -0.0216
-0.56 | -0.001496 | -0.005695 | -0.02155
-0.55 | -0.001378 | -0.006565 | -0.02025
-0.54 | -0.001216 | -0.00543 | -0.01985
-0.53 | -0.001149 | -0.004785 | -0.01865
-0.52 | -0.001138 | -0.005395 | -0.0149
-0.51 | -0.000914 | -0.005595 | -0.0154
-0.5 | -0.000954 | -0.003855 | -0.017715
-0.49 | -0.0009245 | -0.00318 | -0.016555
-0.48 | -0.000619 | -0.003755 | -0.01409
-0.47 | -0.0004195 | -0.00322 | -0.01134
-0.46 | -0.00031 | -0.0025 | -0.007845
-0.45 | -5.2e-05 | -0.00175 | -0.00561
-0.44 | 0.000364 | -0.00026 | -0.003985
-0.43 | 0.0008495 | 0.00156 | 0.00272
-0.42 | 0.0015855 | 0.003485 | 0.011325
-0.41 | 0.002486 | 0.00647 | 0.01987
-0.4 | 0.0038455 | 0.00985 | 0.031425
-0.39 | 0.0055085 | 0.01563 | 0.052265
-0.38 | 0.0079695 | 0.02255 | 0.079585
-0.37 | 0.0116295 | 0.032545 | 0.11025
-0.36 | 0.016202 | 0.04626 | 0.1597
-0.35 | 0.021975 | 0.065455 | 0.2307
-0.34 | 0.03102 | 0.091385 | 0.3247
-0.33 | 0.04275 | 0.132555 | 0.4577
-0.32 | 0.059585 | 0.182845 | 0.6381
-0.31 | 0.082565 | 0.2431 | 0.90325
-0.3 | 0.11284 | 0.3429 | 1.25995
-0.29 | 0.161055 | 0.46665 | 1.71955
-0.28 | 0.223445 | 0.6456 | 2.3787
-0.27 | 0.2975 | 0.8757 | 3.254
-0.26 | 0.4018 | 1.19875 | 4.4675
-0.25 | 0.55775 | 1.67135 | 6.1085
-0.24 | 0.75975 | 2.21435 | 8.1935
-0.23 | 1.0372 | 2.972 | 11.134
-0.22 | 1.4108 | 4.0535 | 15.115
-0.21 | 1.90135 | 5.462 | 20.05
-0.2 | 2.518 | 7.385 | 26.855
-0.19 | 3.4645 | 9.7345 | 35.99
-0.18 | 4.6245 | 13.0695 | 46.485
-0.17 | 6.151 | 17.247 | 60.105
-0.16 | 8.209 | 22.615 | 77.855
-0.15 | 10.8915 | 30.025 | 99.655
-0.14 | 14.44 | 39.515 | 125.725
-0.13 | 18.786 | 50.525 | 155.685
-0.12 | 25.085 | 64.075 | 190.7
-0.11 | 32.315 | 83.245 | 230.6
-0.1 | 42.14 | 106.295 | 275.9
-0.09 | 53.935 | 130.375 | 318.15
-0.08 | 67.09 | 158.48 | 364.7
-0.07 | 85.035 | 195.55 | 417.4
-0.06 | 105.46 | 236.4 | 471.5
-0.05 | 127.54 | 278.65 | 525
-0.04 | 153.145 | 326.1 | 574.95
-0.03 | 185.6 | 375.05 | 627.4
-0.02 | 215.9 | 428.55 | 678.45
-0.01 | 252.05 | 488.45 | 734.75
0 | 288.9 | 539.6 | 787
0.01 | 316.95 | 579.85 | 816.5
0.02 | 356.5 | 637.65 | 865
0.03 | 388.1 | 689.8 | 907
0.04 | 416.05 | 732.4 | 940.5
0.05 | 441.75 | 783 | 985
0.06 | 468.5 | 826 | 1013
0.07 | 491.7 | 867.5 | 1036
0.08 | 499.55 | 892 | 1062.5
0.09 | 508.6 | 923.5 | 1092
0.1 | 513.35 | 963 | 1118
0.11 | 526.5 | 990 | 1138.5
0.12 | 514.5 | 1017.5 | 1146.5
0.13 | 506.5 | 1032 | 1167.5
0.14 | 506 | 1051 | 1183.5
0.15 | 495 | 1080.5 | 1194
0.16 | 485 | 1096.5 | 1212
0.17 | 455 | 1101 | 1206
0.18 | 442 | 1111.5 | 1211
0.19 | 420.5 | 1128.5 | 1223.5
0.2 | 402 | 1145 | 1230.5
0.21 | 391.5 | 1154 | 1234.5
0.22 | 371.5 | 1138 | 1226
0.23 | 359 | 1143 | 1226
0.24 | 322.5 | 1163.5 | 1231.5
0.25 | 301 | 1159 | 1229.5
0.26 | 290.5 | 1158.5 | 1216
0.27 | 280 | 1148.5 | 1212.5
0.28 | 276.5 | 1140.5 | 1212
0.29 | 246.5 | 1147 | 1206.5
0.3 | 216.5 | 1142.5 | 1205.5
0.31 | 205.5 | 1126 | 1180.5
0.32 | 207.5 | 1119 | 1166
0.33 | 204.5 | 1110.5 | 1167.5
0.34 | 184.5 | 1091 | 1147.5
0.35 | 154.5 | 1080.5 | 1129
0.36 | 142.5 | 1070.5 | 1120
0.37 | 163 | 1055 | 1110.5
0.38 | 157 | 1035 | 1091.5
0.39 | 123.5 | 1011.5 | 1069.5
0.4 | 109 | 997.5 | 1047.5
0.41 | 112 | 981.5 | 1037
0.42 | 134 | 955.5 | 1021.5
0.43 | 114.5 | 927.5 | 996.5
0.44 | 76 | 900.5 | 976
0.45 | 80 | 885.5 | 935.5
0.46 | 91 | 859 | 923.5
0.47 | 100.5 | 823 | 915
0.48 | 83.5 | 797.5 | 870
0.49 | 56 | 774.5 | 865
0.5 | 52 | 763 | 880