## IDS-VDS Characteristic (mA-mm)
VGS (V) | VDS = 0.100 V | VDS = 0.500 V | VDS = 0.900 V
-0.75 | 0.0006969 | 0.0031358 | 0.011064
-0.74 | 0.0006629 | 0.0030208 | 0.010747
-0.73 | 0.0006276 | 0.0029154 | 0.010344
-0.72 | 0.0006064 | 0.0028015 | 0.010041
-0.71 | 0.0005769 | 0.0026955 | 0.009749
-0.7 | 0.0005502 | 0.002618 | 0.009436
-0.69 | 0.0005279 | 0.002507 | 0.00915
-0.68 | 0.00049895 | 0.0024113 | 0.008857
-0.67 | 0.00047596 | 0.0023195 | 0.008542
-0.66 | 0.00045547 | 0.0022237 | 0.008292
-0.65 | 0.00043522 | 0.0021417 | 0.007987
-0.64 | 0.00041137 | 0.0020695 | 0.00779
-0.63 | 0.00039233 | 0.0019807 | 0.007547
-0.62 | 0.00037673 | 0.001902 | 0.007263
-0.61 | 0.00035412 | 0.0018287 | 0.007057
-0.6 | 0.00034118 | 0.001758 | 0.006834
-0.59 | 0.00032388 | 0.0016839 | 0.006605
-0.58 | 0.00030606 | 0.0016107 | 0.006346
-0.57 | 0.00029333 | 0.0015582 | 0.00613
-0.56 | 0.00028036 | 0.0015032 | 0.005968
-0.55 | 0.00026689 | 0.0014563 | 0.00575
-0.54 | 0.0002549 | 0.001395 | 0.005573
-0.53 | 0.00024189 | 0.0013421 | 0.005369
-0.52 | 0.00023206 | 0.0012887 | 0.005186
-0.51 | 0.00022161 | 0.0012484 | 0.005037
-0.5 | 0.00021178 | 0.0011994 | 0.0048643
-0.49 | 0.00020386 | 0.0011628 | 0.0047441
-0.48 | 0.00019513 | 0.001127 | 0.0046134
-0.47 | 0.0001892 | 0.0010926 | 0.0044799
-0.46 | 0.00018385 | 0.0010728 | 0.0043965
-0.45 | 0.00018327 | 0.0010445 | 0.0042965
-0.44 | 0.00018425 | 0.0010475 | 0.0042655
-0.43 | 0.00019194 | 0.0010463 | 0.0042665
-0.42 | 0.00020403 | 0.0010689 | 0.0043402
-0.41 | 0.00022276 | 0.0011169 | 0.0045033
-0.4 | 0.00025467 | 0.0011975 | 0.0047488
-0.39 | 0.00029996 | 0.0013278 | 0.0051614
-0.38 | 0.00036728 | 0.001516 | 0.005822
-0.37 | 0.00045735 | 0.0017836 | 0.006746
-0.36 | 0.0006014 | 0.0021661 | 0.008038
-0.35 | 0.0007832 | 0.0027182 | 0.009958
-0.34 | 0.0010466 | 0.0034766 | 0.012607
-0.33 | 0.0014024 | 0.0045655 | 0.016493
-0.32 | 0.0019162 | 0.006131 | 0.021775
-0.31 | 0.0025851 | 0.008193 | 0.029356
-0.3 | 0.0035701 | 0.011053 | 0.039758
-0.29 | 0.0048419 | 0.015001 | 0.054155
-0.28 | 0.00687 | 0.020422 | 0.07437
-0.27 | 0.009305 | 0.027848 | 0.10155
-0.26 | 0.012802 | 0.03827 | 0.13927
-0.25 | 0.017369 | 0.051691 | 0.1913
-0.24 | 0.02389 | 0.07124 | 0.2607
-0.23 | 0.032431 | 0.09646 | 0.35509
-0.22 | 0.044429 | 0.13209 | 0.48256
-0.21 | 0.06127 | 0.17787 | 0.6542
-0.2 | 0.08217 | 0.24131 | 0.8838
-0.19 | 0.11139 | 0.32364 | 1.1884
-0.18 | 0.15166 | 0.43665 | 1.5984
-0.17 | 0.20292 | 0.5862 | 2.1291
-0.16 | 0.27521 | 0.7804 | 2.7993
-0.15 | 0.36564 | 1.0383 | 3.6868
-0.14 | 0.4937 | 1.3795 | 4.7975
-0.13 | 0.6522 | 1.827 | 6.217
-0.12 | 0.8723 | 2.3897 | 7.936
-0.11 | 1.1516 | 3.1255 | 10.019
-0.1 | 1.5176 | 4.0339 | 12.524
-0.09 | 1.998 | 5.2252 | 15.512
-0.08 | 2.5959 | 6.655 | 18.983
-0.07 | 3.3637 | 8.42 | 22.878
-0.06 | 4.2856 | 10.602 | 27.372
-0.05 | 5.4798 | 13.125 | 32.375
-0.04 | 6.83 | 16.194 | 37.907
-0.03 | 8.55 | 19.681 | 43.866
-0.02 | 10.558 | 23.762 | 50.49
-0.01 | 12.86 | 28.31 | 57.57
0 | 15.601 | 33.434 | 65.22
0.01 | 18.594 | 39.081 | 73.17
0.02 | 22.035 | 45.19 | 81.58
0.03 | 25.683 | 51.946 | 90.47
0.04 | 29.827 | 59.03 | 99.72
0.05 | 34.084 | 66.63 | 109.34
0.06 | 38.66 | 74.54 | 119.33
0.07 | 43.503 | 83.15 | 129.57
0.08 | 48.315 | 91.88 | 140.11
0.09 | 53.55 | 101.03 | 150.88
0.1 | 58.38 | 110.38 | 161.87
0.11 | 63.83 | 120.2 | 173.08
0.12 | 69.07 | 130.21 | 184.49
0.13 | 74.25 | 140.43 | 196.21
0.14 | 79.14 | 150.94 | 207.94
0.15 | 84.02 | 161.44 | 219.67
0.16 | 89.01 | 172.41 | 231.82
0.17 | 93.54 | 183.42 | 243.75
0.18 | 98.32 | 194.36 | 256
0.19 | 102.56 | 205.67 | 268.14
0.2 | 106.69 | 216.84 | 280.29
0.21 | 110.6 | 228.49 | 292.66
0.22 | 114.2 | 239.89 | 304.95
0.23 | 117.85 | 251.3 | 317.23
0.24 | 121.26 | 262.87 | 329.45
0.25 | 124.57 | 274.47 | 341.81
0.26 | 127.59 | 285.94 | 353.9
0.27 | 130.18 | 297.51 | 366.11
0.28 | 132.74 | 309.04 | 378.17
0.29 | 135.26 | 320.33 | 390.18
0.3 | 137.93 | 331.78 | 402.39
0.31 | 140.13 | 343.06 | 414.12
0.32 | 142.16 | 354.25 | 425.9
0.33 | 143.87 | 365.55 | 437.56
0.34 | 145.66 | 376.33 | 449.06
0.35 | 147.81 | 387.26 | 460.46
0.36 | 149.35 | 397.97 | 471.66
0.37 | 150.67 | 408.57 | 482.87
0.38 | 151.95 | 419.04 | 493.73
0.39 | 153.4 | 429.21 | 504.47
0.4 | 155.01 | 439.23 | 515.01
0.41 | 156.03 | 448.98 | 525.45
0.42 | 156.9 | 458.7 | 535.74
0.43 | 157.95 | 468.06 | 545.75
0.44 | 159.25 | 477.24 | 555.64
0.45 | 160.28 | 486.06 | 565.1
0.46 | 161.02 | 494.73 | 574.8
0.47 | 161.58 | 503.14 | 583.6
0.48 | 162.43 | 511.17 | 592.4
0.49 | 163.67 | 518.99 | 601.1
0.5 | 164.18 | 526.46 | 609.5

## Tranconductance (mS-mm)
VGS (V) | VDS = 0.100 V | VDS = 0.500 V | VDS = 0.900 V
-0.75 | -0.0034 | -0.0115 | -0.0317
-0.74 | -0.003465 | -0.01102 | -0.036
-0.73 | -0.002825 | -0.010965 | -0.0353
-0.72 | -0.002535 | -0.010995 | -0.02975
-0.71 | -0.00281 | -0.009175 | -0.03025
-0.7 | -0.00245 | -0.009425 | -0.02995
-0.69 | -0.0025625 | -0.010335 | -0.02895
-0.68 | -0.002597 | -0.009375 | -0.0304
-0.67 | -0.002174 | -0.00938 | -0.02825
-0.66 | -0.002037 | -0.00889 | -0.02775
-0.65 | -0.002205 | -0.00771 | -0.0251
-0.64 | -0.0021445 | -0.00805 | -0.022
-0.63 | -0.001732 | -0.008375 | -0.02635
-0.62 | -0.0019105 | -0.0076 | -0.0245
-0.61 | -0.0017775 | -0.0072 | -0.02145
-0.6 | -0.001512 | -0.00724 | -0.0226
-0.59 | -0.001756 | -0.007365 | -0.0244
-0.58 | -0.0015275 | -0.006285 | -0.02375
-0.57 | -0.001285 | -0.005375 | -0.0189
-0.56 | -0.001322 | -0.005095 | -0.019
-0.55 | -0.001273 | -0.00541 | -0.01975
-0.54 | -0.00125 | -0.00571 | -0.01905
-0.53 | -0.001142 | -0.005315 | -0.01935
-0.52 | -0.001014 | -0.004685 | -0.0166
-0.51 | -0.001014 | -0.004465 | -0.016085
-0.5 | -0.0008875 | -0.00428 | -0.014645
-0.49 | -0.0008325 | -0.00362 | -0.012545
-0.48 | -0.000733 | -0.00351 | -0.01321
-0.47 | -0.000564 | -0.00271 | -0.010845
-0.46 | -0.0002965 | -0.002405 | -0.00917
-0.45 | 2e-05 | -0.001265 | -0.00655
-0.44 | 0.0004335 | 9e-05 | -0.0015
-0.43 | 0.000989 | 0.00107 | 0.003735
-0.42 | 0.001541 | 0.00353 | 0.01184
-0.41 | 0.002532 | 0.00643 | 0.02043
-0.4 | 0.00386 | 0.010545 | 0.032905
-0.39 | 0.0056305 | 0.015925 | 0.05366
-0.38 | 0.0078695 | 0.02279 | 0.07923
-0.37 | 0.011706 | 0.032505 | 0.1108
-0.36 | 0.0162925 | 0.04673 | 0.1606
-0.35 | 0.02226 | 0.065525 | 0.22845
-0.34 | 0.03096 | 0.092365 | 0.32675
-0.33 | 0.04348 | 0.13272 | 0.4584
-0.32 | 0.059135 | 0.181375 | 0.64315
-0.31 | 0.082695 | 0.2461 | 0.89915
-0.3 | 0.11284 | 0.3404 | 1.23995
-0.29 | 0.164995 | 0.46845 | 1.7306
-0.28 | 0.223155 | 0.64235 | 2.36975
-0.27 | 0.2966 | 0.8924 | 3.245
-0.26 | 0.4032 | 1.19215 | 4.4875
-0.25 | 0.5544 | 1.6485 | 6.0715
-0.24 | 0.7531 | 2.23845 | 8.1895
-0.23 | 1.02695 | 3.0425 | 11.093
-0.22 | 1.44195 | 4.0705 | 14.9555
-0.21 | 1.88705 | 5.461 | 20.062
-0.2 | 2.506 | 7.2885 | 26.71
-0.19 | 3.4745 | 9.767 | 35.73
-0.18 | 4.5765 | 13.128 | 47.035
-0.17 | 6.1775 | 17.1875 | 60.045
-0.16 | 8.136 | 22.605 | 77.885
-0.15 | 10.9245 | 29.955 | 99.91
-0.14 | 14.328 | 39.435 | 126.51
-0.13 | 18.93 | 50.51 | 156.925
-0.12 | 24.97 | 64.925 | 190.1
-0.11 | 32.265 | 82.21 | 229.4
-0.1 | 42.32 | 104.985 | 274.65
-0.09 | 53.915 | 131.055 | 322.95
-0.08 | 68.285 | 159.74 | 368.3
-0.07 | 84.485 | 197.35 | 419.45
-0.06 | 105.805 | 235.25 | 474.85
-0.05 | 127.22 | 279.6 | 526.75
-0.04 | 153.51 | 327.8 | 574.55
-0.03 | 186.4 | 378.4 | 629.15
-0.02 | 215.5 | 431.45 | 685.2
-0.01 | 252.15 | 483.6 | 736.5
0 | 286.7 | 538.55 | 780
0.01 | 321.7 | 587.8 | 818
0.02 | 354.45 | 643.25 | 865
0.03 | 389.6 | 692 | 907
0.04 | 420.05 | 734.2 | 943.5
0.05 | 441.65 | 775.5 | 980.5
0.06 | 470.95 | 826 | 1011.5
0.07 | 482.75 | 867 | 1039
0.08 | 502.35 | 894 | 1065.5
0.09 | 503.25 | 925 | 1088
0.1 | 514 | 958.5 | 1110
0.11 | 534.5 | 991.5 | 1131
0.12 | 521 | 1011.5 | 1156.5
0.13 | 503.5 | 1036.5 | 1172.5
0.14 | 488.5 | 1050.5 | 1173
0.15 | 493.5 | 1073.5 | 1194
0.16 | 476 | 1099 | 1204
0.17 | 465.5 | 1097.5 | 1209
0.18 | 451 | 1112.5 | 1219.5
0.19 | 418.5 | 1124 | 1214.5
0.2 | 402 | 1141 | 1226
0.21 | 375.5 | 1152.5 | 1233
0.22 | 362.5 | 1140.5 | 1228.5
0.23 | 353 | 1149 | 1225
0.24 | 336 | 1158.5 | 1229
0.25 | 316.5 | 1153.5 | 1222.5
0.26 | 280.5 | 1152 | 1215
0.27 | 257.5 | 1155 | 1213.5
0.28 | 254 | 1141 | 1203.5
0.29 | 259.5 | 1137 | 1211
0.3 | 243.5 | 1136.5 | 1197
0.31 | 211.5 | 1123.5 | 1175.5
0.32 | 187 | 1124.5 | 1172
0.33 | 175 | 1104 | 1158
0.34 | 197 | 1085.5 | 1145
0.35 | 184.5 | 1082 | 1130
0.36 | 143 | 1065.5 | 1120.5
0.37 | 130 | 1053.5 | 1103.5
0.38 | 136.5 | 1032 | 1080
0.39 | 153 | 1009.5 | 1064
0.4 | 131.5 | 988.5 | 1049
0.41 | 94.5 | 973.5 | 1036.5
0.42 | 96 | 954 | 1015
0.43 | 117.5 | 927 | 995
0.44 | 116.5 | 900 | 967.5
0.45 | 88.5 | 874.5 | 958
0.46 | 65 | 854 | 925
0.47 | 70.5 | 822 | 880
0.48 | 104.5 | 792.5 | 875
0.49 | 87.5 | 764.5 | 855
0.5 | 51 | 747 | 840