## IDS-VDS Characteristic (mA-mm)
VGS (V) | VDS = 0.100 V | VDS = 0.500 V | VDS = 0.900 V
-0.75 | 0.0006561 | 0.0028999 | 0.009796
-0.74 | 0.0006227 | 0.0027781 | 0.009573
-0.73 | 0.0005993 | 0.0026847 | 0.009271
-0.72 | 0.0005708 | 0.002582 | 0.008964
-0.71 | 0.000545 | 0.0024927 | 0.008693
-0.7 | 0.0005254 | 0.0024109 | 0.008425
-0.69 | 0.0005003 | 0.002316 | 0.008176
-0.68 | 0.0004755 | 0.0022237 | 0.007935
-0.67 | 0.00045527 | 0.0021281 | 0.007693
-0.66 | 0.00043285 | 0.0020657 | 0.007478
-0.65 | 0.000412 | 0.0019777 | 0.007215
-0.64 | 0.00038904 | 0.0019096 | 0.006978
-0.63 | 0.00037392 | 0.0018367 | 0.006765
-0.62 | 0.00035675 | 0.0017716 | 0.006549
-0.61 | 0.00033831 | 0.0017059 | 0.006369
-0.6 | 0.00032341 | 0.0016316 | 0.00618
-0.59 | 0.00030761 | 0.0015758 | 0.005968
-0.58 | 0.00029396 | 0.0015187 | 0.005724
-0.57 | 0.00027871 | 0.0014636 | 0.005585
-0.56 | 0.00026628 | 0.0014005 | 0.005373
-0.55 | 0.00025502 | 0.0013472 | 0.005223
-0.54 | 0.0002435 | 0.0012976 | 0.005067
-0.53 | 0.00023123 | 0.0012524 | 0.0048542
-0.52 | 0.00022146 | 0.0012137 | 0.0047377
-0.51 | 0.0002095 | 0.0011655 | 0.0045698
-0.5 | 0.00020261 | 0.0011305 | 0.0044472
-0.49 | 0.00019397 | 0.0010867 | 0.0043259
-0.48 | 0.00018619 | 0.0010593 | 0.0042389
-0.47 | 0.00018259 | 0.0010281 | 0.0041111
-0.46 | 0.00017861 | 0.0010055 | 0.0040439
-0.45 | 0.00017807 | 0.0009896 | 0.0039861
-0.44 | 0.00018097 | 0.0009937 | 0.0039673
-0.43 | 0.00018907 | 0.0010015 | 0.0040122
-0.42 | 0.00020387 | 0.0010337 | 0.0041032
-0.41 | 0.00022642 | 0.0010915 | 0.0042702
-0.4 | 0.00025953 | 0.0011825 | 0.0045876
-0.39 | 0.00030929 | 0.0013319 | 0.0050511
-0.38 | 0.00037995 | 0.0015317 | 0.00576
-0.37 | 0.00048013 | 0.0018374 | 0.006741
-0.36 | 0.0006371 | 0.0022431 | 0.008211
-0.35 | 0.0008431 | 0.0028517 | 0.010221
-0.34 | 0.0011141 | 0.0036638 | 0.013168
-0.33 | 0.0015093 | 0.004838 | 0.017257
-0.32 | 0.0020368 | 0.00653 | 0.023138
-0.31 | 0.002783 | 0.008714 | 0.031062
-0.3 | 0.003803 | 0.011824 | 0.042261
-0.29 | 0.0052075 | 0.015964 | 0.05767
-0.28 | 0.00724 | 0.021905 | 0.07909
-0.27 | 0.009923 | 0.029663 | 0.10867
-0.26 | 0.013521 | 0.040565 | 0.1481
-0.25 | 0.018402 | 0.054873 | 0.20382
-0.24 | 0.02526 | 0.07541 | 0.27773
-0.23 | 0.034355 | 0.10241 | 0.37753
-0.22 | 0.047176 | 0.13943 | 0.51487
-0.21 | 0.06413 | 0.18781 | 0.6958
-0.2 | 0.08672 | 0.25505 | 0.9384
-0.19 | 0.11673 | 0.34104 | 1.2561
-0.18 | 0.15949 | 0.46216 | 1.6866
-0.17 | 0.2133 | 0.6163 | 2.237
-0.16 | 0.28818 | 0.8267 | 2.9622
-0.15 | 0.38502 | 1.0901 | 3.8535
-0.14 | 0.51512 | 1.4479 | 5.0171
-0.13 | 0.6836 | 1.913 | 6.489
-0.12 | 0.9058 | 2.5028 | 8.278
-0.11 | 1.1987 | 3.2635 | 10.396
-0.1 | 1.5713 | 4.2203 | 12.977
-0.09 | 2.0745 | 5.4444 | 15.997
-0.08 | 2.6791 | 6.901 | 19.513
-0.07 | 3.4683 | 8.753 | 23.553
-0.06 | 4.4238 | 10.933 | 27.992
-0.05 | 5.6301 | 13.56 | 33.131
-0.04 | 7.046 | 16.731 | 38.764
-0.03 | 8.741 | 20.223 | 44.881
-0.02 | 10.847 | 24.369 | 51.392
-0.01 | 13.169 | 29.001 | 58.65
0 | 15.962 | 34.264 | 66.36
0.01 | 18.977 | 39.881 | 74.44
0.02 | 22.432 | 46.072 | 82.87
0.03 | 26.197 | 52.851 | 91.88
0.04 | 30.246 | 59.99 | 101.06
0.05 | 34.638 | 67.65 | 110.8
0.06 | 39.092 | 75.66 | 120.81
0.07 | 44.078 | 84.29 | 131.2
0.08 | 48.96 | 92.92 | 141.86
0.09 | 54.12 | 102.24 | 152.6
0.1 | 59.17 | 111.68 | 163.65
0.11 | 64.32 | 121.38 | 174.93
0.12 | 69.62 | 131.52 | 186.47
0.13 | 74.57 | 141.68 | 198.05
0.14 | 79.71 | 152.2 | 209.8
0.15 | 84.71 | 162.89 | 221.63
0.16 | 89.7 | 173.85 | 233.78
0.17 | 94.28 | 184.65 | 245.76
0.18 | 98.66 | 195.79 | 257.78
0.19 | 102.94 | 207.07 | 270.08
0.2 | 106.97 | 218.31 | 282.33
0.21 | 111.17 | 229.92 | 294.69
0.22 | 114.92 | 241.21 | 307.05
0.23 | 118.48 | 252.75 | 319.14
0.24 | 121.78 | 264.25 | 331.49
0.25 | 124.82 | 275.84 | 343.79
0.26 | 127.77 | 287.52 | 356.04
0.27 | 130.66 | 298.9 | 368.15
0.28 | 133.47 | 310.4 | 380.13
0.29 | 135.95 | 321.78 | 392.15
0.3 | 138.13 | 333.25 | 404.22
0.31 | 140.2 | 344.47 | 416.09
0.32 | 142.26 | 355.7 | 427.65
0.33 | 144.59 | 366.87 | 439.43
0.34 | 146.33 | 377.78 | 450.98
0.35 | 148.05 | 388.71 | 462.28
0.36 | 149.43 | 399.22 | 473.64
0.37 | 151.1 | 409.97 | 484.67
0.38 | 152.84 | 420.4 | 495.67
0.39 | 153.96 | 430.55 | 506.38
0.4 | 155 | 440.55 | 516.91
0.41 | 156.11 | 450.24 | 527.33
0.42 | 157.45 | 460 | 537.58
0.43 | 158.65 | 469.36 | 547.58
0.44 | 159.47 | 478.44 | 557.36
0.45 | 160.16 | 487.27 | 566.93
0.46 | 161.1 | 495.88 | 575.8
0.47 | 162.38 | 504.29 | 585
0.48 | 163.05 | 512.33 | 594.2
0.49 | 163.6 | 520.08 | 602.7
0.5 | 164.39 | 527.48 | 611.1

## Tranconductance (mS-mm)
VGS (V) | VDS = 0.100 V | VDS = 0.500 V | VDS = 0.900 V
-0.75 | -0.00334 | -0.01218 | -0.0223
-0.74 | -0.00284 | -0.01076 | -0.02625
-0.73 | -0.002595 | -0.009805 | -0.03045
-0.72 | -0.002715 | -0.0096 | -0.0289
-0.71 | -0.00227 | -0.008555 | -0.02695
-0.7 | -0.002235 | -0.008835 | -0.02585
-0.69 | -0.002495 | -0.00936 | -0.0245
-0.68 | -0.0022515 | -0.009395 | -0.02415
-0.67 | -0.0021325 | -0.0079 | -0.02285
-0.66 | -0.0021635 | -0.00752 | -0.0239
-0.65 | -0.0021905 | -0.007805 | -0.025
-0.64 | -0.001904 | -0.00705 | -0.0225
-0.63 | -0.0016145 | -0.0069 | -0.02145
-0.62 | -0.0017805 | -0.00654 | -0.0198
-0.61 | -0.001667 | -0.007 | -0.01845
-0.6 | -0.001535 | -0.006505 | -0.02005
-0.59 | -0.0014725 | -0.005645 | -0.0228
-0.58 | -0.001445 | -0.00561 | -0.01915
-0.57 | -0.001384 | -0.00591 | -0.01755
-0.56 | -0.0011845 | -0.00582 | -0.0181
-0.55 | -0.001139 | -0.005145 | -0.0153
-0.54 | -0.0011895 | -0.00474 | -0.01844
-0.53 | -0.001102 | -0.004195 | -0.016465
-0.52 | -0.0010865 | -0.004345 | -0.01422
-0.51 | -0.0009425 | -0.00416 | -0.014525
-0.5 | -0.0007765 | -0.00394 | -0.012195
-0.49 | -0.000821 | -0.00356 | -0.010415
-0.48 | -0.000569 | -0.00293 | -0.01074
-0.47 | -0.000379 | -0.00269 | -0.00975
-0.46 | -0.000226 | -0.001925 | -0.00625
-0.45 | 0.000118 | -0.00059 | -0.00383
-0.44 | 0.00055 | 0.000595 | 0.001305
-0.43 | 0.001145 | 0.002 | 0.006795
-0.42 | 0.0018675 | 0.0045 | 0.0129
-0.41 | 0.002783 | 0.00744 | 0.02422
-0.4 | 0.0041435 | 0.01202 | 0.039045
-0.39 | 0.006021 | 0.01746 | 0.05862
-0.38 | 0.008542 | 0.025275 | 0.084495
-0.37 | 0.0128575 | 0.03557 | 0.12255
-0.36 | 0.0181485 | 0.050715 | 0.174
-0.35 | 0.02385 | 0.071035 | 0.24785
-0.34 | 0.03331 | 0.099315 | 0.3518
-0.33 | 0.046135 | 0.14331 | 0.4985
-0.32 | 0.063685 | 0.1938 | 0.69025
-0.31 | 0.08831 | 0.2647 | 0.95615
-0.3 | 0.121225 | 0.3625 | 1.3304
-0.29 | 0.17185 | 0.50405 | 1.84145
-0.28 | 0.235775 | 0.68495 | 2.55
-0.27 | 0.31405 | 0.933 | 3.4505
-0.26 | 0.42395 | 1.2605 | 4.7575
-0.25 | 0.58695 | 1.74225 | 6.4815
-0.24 | 0.79765 | 2.37685 | 8.6855
-0.23 | 1.0958 | 3.201 | 11.857
-0.22 | 1.48875 | 4.27 | 15.9135
-0.21 | 1.9772 | 5.781 | 21.1765
-0.2 | 2.63 | 7.6615 | 28.015
-0.19 | 3.6385 | 10.3555 | 37.41
-0.18 | 4.8285 | 13.763 | 49.045
-0.17 | 6.4345 | 18.227 | 63.78
-0.16 | 8.586 | 23.69 | 80.825
-0.15 | 11.347 | 31.06 | 102.745
-0.14 | 14.929 | 41.145 | 131.775
-0.13 | 19.534 | 52.745 | 163.045
-0.12 | 25.755 | 67.525 | 195.35
-0.11 | 33.275 | 85.875 | 234.95
-0.1 | 43.79 | 109.045 | 280.05
-0.09 | 55.39 | 134.035 | 326.8
-0.08 | 69.69 | 165.43 | 377.8
-0.07 | 87.235 | 201.6 | 423.95
-0.06 | 108.09 | 240.35 | 478.9
-0.05 | 131.11 | 289.9 | 538.6
-0.04 | 155.545 | 333.15 | 587.5
-0.03 | 190.05 | 381.9 | 631.4
-0.02 | 221.4 | 438.9 | 688.45
-0.01 | 255.75 | 494.75 | 748.4
0 | 290.4 | 544 | 789.5
0.01 | 323.5 | 590.4 | 825.5
0.02 | 361 | 648.5 | 872
0.03 | 390.7 | 695.9 | 909.5
0.04 | 422.05 | 739.95 | 946
0.05 | 442.3 | 783.5 | 987.5
0.06 | 472 | 832 | 1020
0.07 | 493.4 | 863 | 1052.5
0.08 | 502.1 | 897.5 | 1070
0.09 | 510.5 | 938 | 1089.5
0.1 | 510 | 957 | 1116.5
0.11 | 522.5 | 992 | 1141
0.12 | 512.5 | 1015 | 1156
0.13 | 504.5 | 1034 | 1166.5
0.14 | 507 | 1060.5 | 1179
0.15 | 499.5 | 1082.5 | 1199
0.16 | 478.5 | 1088 | 1206.5
0.17 | 448 | 1097 | 1200
0.18 | 433 | 1121 | 1216
0.19 | 415.5 | 1126 | 1227.5
0.2 | 411.5 | 1142.5 | 1230.5
0.21 | 397.5 | 1145 | 1236
0.22 | 365.5 | 1141.5 | 1222.5
0.23 | 343 | 1152 | 1222
0.24 | 317 | 1154.5 | 1232.5
0.25 | 299.5 | 1163.5 | 1227.5
0.26 | 292 | 1153 | 1218
0.27 | 285 | 1144 | 1204.5
0.28 | 264.5 | 1144 | 1200
0.29 | 233 | 1142.5 | 1204.5
0.3 | 212.5 | 1134.5 | 1197
0.31 | 206.5 | 1122.5 | 1171.5
0.32 | 219.5 | 1120 | 1167
0.33 | 203.5 | 1104 | 1166.5
0.34 | 173 | 1092 | 1142.5
0.35 | 155 | 1072 | 1133
0.36 | 152.5 | 1063 | 1119.5
0.37 | 170.5 | 1059 | 1101.5
0.38 | 143 | 1029 | 1085.5
0.39 | 108 | 1007.5 | 1062
0.4 | 107.5 | 984.5 | 1047.5
0.41 | 122.5 | 972.5 | 1033.5
0.42 | 127 | 956 | 1012.5
0.43 | 101 | 922 | 989
0.44 | 75.5 | 895.5 | 967.5
0.45 | 81.5 | 872 | 922
0.46 | 111 | 851 | 903.5
0.47 | 97.5 | 822.5 | 920
0.48 | 61 | 789.5 | 885
0.49 | 67 | 757.5 | 845
0.5 | 79 | 740 | 840