## IDS-VDS Characteristic (mA-mm)
VGS (V) | VDS = 0.100 V | VDS = 0.500 V | VDS = 0.900 V
-0.75 | 0.0005903 | 0.0024883 | 0.00832
-0.74 | 0.0005669 | 0.0023946 | 0.008116
-0.73 | 0.0005358 | 0.0022981 | 0.007855
-0.72 | 0.0005139 | 0.0022258 | 0.007621
-0.71 | 0.000494 | 0.0021487 | 0.007374
-0.7 | 0.00047333 | 0.0020813 | 0.007166
-0.69 | 0.00045128 | 0.0020112 | 0.006952
-0.68 | 0.00042954 | 0.0019274 | 0.006753
-0.67 | 0.00041112 | 0.0018638 | 0.006551
-0.66 | 0.0003919 | 0.0017993 | 0.00638
-0.65 | 0.00037716 | 0.0017288 | 0.006156
-0.64 | 0.00035885 | 0.0016653 | 0.005962
-0.63 | 0.00034324 | 0.0016137 | 0.005775
-0.62 | 0.00032679 | 0.0015457 | 0.005589
-0.61 | 0.00031221 | 0.0014924 | 0.005446
-0.6 | 0.00029972 | 0.0014406 | 0.005247
-0.59 | 0.00028602 | 0.0013861 | 0.00509
-0.58 | 0.00027318 | 0.001332 | 0.0049267
-0.57 | 0.00025788 | 0.0012918 | 0.0047726
-0.56 | 0.00024696 | 0.0012422 | 0.0046178
-0.55 | 0.00023601 | 0.0011927 | 0.0045054
-0.54 | 0.00022406 | 0.0011523 | 0.0043284
-0.53 | 0.00021419 | 0.0011104 | 0.0041948
-0.52 | 0.00020505 | 0.0010705 | 0.0040939
-0.51 | 0.00019615 | 0.001039 | 0.003945
-0.5 | 0.00018938 | 0.0010085 | 0.0038303
-0.49 | 0.00018207 | 0.0009729 | 0.0037405
-0.48 | 0.00017682 | 0.0009507 | 0.0036621
-0.47 | 0.00017492 | 0.0009339 | 0.0035714
-0.46 | 0.00017214 | 0.0009134 | 0.0035351
-0.45 | 0.00017377 | 0.0009092 | 0.0035233
-0.44 | 0.00017796 | 0.0009167 | 0.0035532
-0.43 | 0.0001882 | 0.0009386 | 0.0036374
-0.42 | 0.00020505 | 0.0009821 | 0.0037627
-0.41 | 0.00023174 | 0.0010633 | 0.0040295
-0.4 | 0.00027237 | 0.0011732 | 0.0044136
-0.39 | 0.00032807 | 0.0013479 | 0.004994
-0.38 | 0.00041199 | 0.0015868 | 0.005854
-0.37 | 0.00052161 | 0.0019355 | 0.007058
-0.36 | 0.0006994 | 0.002416 | 0.008771
-0.35 | 0.000928 | 0.0031066 | 0.011165
-0.34 | 0.0012366 | 0.0040551 | 0.014623
-0.33 | 0.0016678 | 0.0053444 | 0.019391
-0.32 | 0.0022604 | 0.007296 | 0.026113
-0.31 | 0.003086 | 0.009762 | 0.035262
-0.3 | 0.004221 | 0.013325 | 0.048357
-0.29 | 0.005815 | 0.01793 | 0.06619
-0.28 | 0.007891 | 0.024592 | 0.0904
-0.27 | 0.010878 | 0.033325 | 0.12398
-0.26 | 0.014709 | 0.045693 | 0.16973
-0.25 | 0.020233 | 0.06259 | 0.23051
-0.24 | 0.027377 | 0.08417 | 0.31481
-0.23 | 0.037621 | 0.11545 | 0.42695
-0.22 | 0.050842 | 0.15468 | 0.5785
-0.21 | 0.06968 | 0.21035 | 0.7804
-0.2 | 0.09406 | 0.28399 | 1.0514
-0.19 | 0.12742 | 0.38105 | 1.4144
-0.18 | 0.17128 | 0.51274 | 1.8729
-0.17 | 0.23176 | 0.6815 | 2.4833
-0.16 | 0.30874 | 0.9056 | 3.2622
-0.15 | 0.4152 | 1.1999 | 4.2621
-0.14 | 0.55447 | 1.5959 | 5.5384
-0.13 | 0.7365 | 2.0884 | 7.103
-0.12 | 0.9763 | 2.7453 | 8.995
-0.11 | 1.2821 | 3.5422 | 11.278
-0.1 | 1.6849 | 4.5892 | 13.987
-0.09 | 2.2002 | 5.87 | 17.206
-0.08 | 2.8626 | 7.487 | 20.905
-0.07 | 3.6723 | 9.394 | 25.073
-0.06 | 4.6916 | 11.702 | 29.799
-0.05 | 5.904 | 14.53 | 34.975
-0.04 | 7.417 | 17.728 | 40.735
-0.03 | 9.249 | 21.502 | 47.117
-0.02 | 11.308 | 25.664 | 53.895
-0.01 | 13.843 | 30.523 | 61.19
0 | 16.569 | 35.908 | 69.1
0.01 | 19.788 | 41.709 | 77.28
0.02 | 23.189 | 47.946 | 85.91
0.03 | 27.074 | 54.914 | 95.04
0.04 | 31.176 | 62.14 | 104.43
0.05 | 35.526 | 69.93 | 114.19
0.06 | 40.231 | 78.08 | 124.14
0.07 | 45.002 | 86.71 | 134.73
0.08 | 50.098 | 95.6 | 145.34
0.09 | 55.123 | 104.83 | 156.24
0.1 | 60.19 | 114.37 | 167.38
0.11 | 65.42 | 124.19 | 178.55
0.12 | 70.63 | 134.38 | 190.3
0.13 | 75.9 | 144.75 | 201.91
0.14 | 80.77 | 155.16 | 213.68
0.15 | 85.8 | 165.93 | 225.5
0.16 | 90.48 | 176.83 | 237.61
0.17 | 95.21 | 187.81 | 249.71
0.18 | 99.64 | 198.88 | 261.85
0.19 | 103.96 | 210.06 | 274.03
0.2 | 108.17 | 221.45 | 286.13
0.21 | 111.94 | 232.96 | 298.64
0.22 | 115.67 | 244.46 | 310.92
0.23 | 119.08 | 255.78 | 323.14
0.24 | 122.52 | 267.32 | 335.46
0.25 | 125.85 | 278.96 | 347.67
0.26 | 128.72 | 290.45 | 359.92
0.27 | 131.44 | 302.07 | 372.03
0.28 | 133.91 | 313.38 | 384.05
0.29 | 136.39 | 324.83 | 396.02
0.3 | 138.81 | 336.26 | 408.04
0.31 | 141 | 347.54 | 419.81
0.32 | 143.12 | 358.64 | 431.53
0.33 | 144.84 | 369.75 | 443.2
0.34 | 146.71 | 380.76 | 454.48
0.35 | 148.39 | 391.55 | 465.86
0.36 | 150.15 | 402.16 | 477.09
0.37 | 151.56 | 412.66 | 488.14
0.38 | 152.89 | 423.09 | 499.08
0.39 | 154.35 | 433.21 | 509.54
0.4 | 155.48 | 443.06 | 520.12
0.41 | 156.81 | 452.85 | 530.44
0.42 | 157.78 | 462.35 | 540.59
0.43 | 158.55 | 471.74 | 550.55
0.44 | 159.84 | 480.8 | 560.15
0.45 | 160.73 | 489.5 | 569.75
0.46 | 161.6 | 498.04 | 578.8
0.47 | 162.27 | 506.27 | 588
0.48 | 163.05 | 514.29 | 596.8
0.49 | 163.89 | 521.95 | 605
0.5 | 164.79 | 529.38 | 613.5

## Tranconductance (mS-mm)
VGS (V) | VDS = 0.100 V | VDS = 0.500 V | VDS = 0.900 V
-0.75 | -0.00234 | -0.00937 | -0.0204
-0.74 | -0.002725 | -0.00951 | -0.02325
-0.73 | -0.00265 | -0.00844 | -0.02475
-0.72 | -0.00209 | -0.00747 | -0.02405
-0.71 | -0.0020285 | -0.007225 | -0.02275
-0.7 | -0.002136 | -0.006875 | -0.0211
-0.69 | -0.0021895 | -0.007695 | -0.02065
-0.68 | -0.002008 | -0.00737 | -0.02005
-0.67 | -0.001882 | -0.006405 | -0.01865
-0.66 | -0.001698 | -0.00675 | -0.01975
-0.65 | -0.0016525 | -0.0067 | -0.0209
-0.64 | -0.001696 | -0.005755 | -0.01905
-0.63 | -0.001603 | -0.00598 | -0.01865
-0.62 | -0.0015515 | -0.006065 | -0.01645
-0.61 | -0.0013535 | -0.005255 | -0.0171
-0.6 | -0.0013095 | -0.005315 | -0.0178
-0.59 | -0.001327 | -0.00543 | -0.016015
-0.58 | -0.001407 | -0.004715 | -0.01587
-0.57 | -0.001311 | -0.00449 | -0.015445
-0.56 | -0.0010935 | -0.004955 | -0.01336
-0.55 | -0.001145 | -0.004495 | -0.01447
-0.54 | -0.001091 | -0.004115 | -0.01553
-0.53 | -0.0009505 | -0.00409 | -0.011725
-0.52 | -0.000902 | -0.00357 | -0.01249
-0.51 | -0.0007835 | -0.0031 | -0.01318
-0.5 | -0.000704 | -0.003305 | -0.010225
-0.49 | -0.000628 | -0.00289 | -0.00841
-0.48 | -0.0003575 | -0.00195 | -0.008455
-0.47 | -0.000234 | -0.001865 | -0.00635
-0.46 | -5.75e-05 | -0.001235 | -0.002405
-0.45 | 0.000291 | 0.000165 | 0.000905
-0.44 | 0.0007215 | 0.00147 | 0.005705
-0.43 | 0.0013545 | 0.00327 | 0.010475
-0.42 | 0.002177 | 0.006235 | 0.019605
-0.41 | 0.003366 | 0.009555 | 0.032545
-0.4 | 0.0048165 | 0.01423 | 0.048225
-0.39 | 0.006981 | 0.02068 | 0.07202
-0.38 | 0.009677 | 0.02938 | 0.1032
-0.37 | 0.0143705 | 0.04146 | 0.14585
-0.36 | 0.0203195 | 0.058555 | 0.20535
-0.35 | 0.02686 | 0.081955 | 0.2926
-0.34 | 0.03699 | 0.11189 | 0.4113
-0.33 | 0.05119 | 0.162045 | 0.5745
-0.32 | 0.07091 | 0.22088 | 0.79355
-0.31 | 0.09803 | 0.30145 | 1.1122
-0.3 | 0.13645 | 0.4084 | 1.5464
-0.29 | 0.1835 | 0.56335 | 2.10215
-0.28 | 0.25315 | 0.76975 | 2.8895
-0.27 | 0.3409 | 1.05505 | 3.9665
-0.26 | 0.46775 | 1.46325 | 5.3265
-0.25 | 0.6334 | 1.92385 | 7.254
-0.24 | 0.8694 | 2.643 | 9.822
-0.23 | 1.17325 | 3.5255 | 13.1845
-0.22 | 1.60295 | 4.745 | 17.6725
-0.21 | 2.1609 | 6.4655 | 23.645
-0.2 | 2.887 | 8.535 | 31.7
-0.19 | 3.861 | 11.4375 | 41.075
-0.18 | 5.217 | 15.0225 | 53.445
-0.17 | 6.873 | 19.643 | 69.465
-0.16 | 9.172 | 25.92 | 88.94
-0.15 | 12.2865 | 34.515 | 113.81
-0.14 | 16.065 | 44.425 | 142.045
-0.13 | 21.0915 | 57.47 | 172.83
-0.12 | 27.28 | 72.69 | 208.75
-0.11 | 35.43 | 92.195 | 249.6
-0.1 | 45.905 | 116.39 | 296.4
-0.09 | 58.885 | 144.89 | 345.9
-0.08 | 73.605 | 176.2 | 393.35
-0.07 | 91.45 | 210.75 | 444.7
-0.06 | 111.585 | 256.8 | 495.1
-0.05 | 136.27 | 301.3 | 546.8
-0.04 | 167.25 | 348.6 | 607.1
-0.03 | 194.55 | 396.8 | 658
-0.02 | 229.7 | 451.05 | 703.65
-0.01 | 263.05 | 512.2 | 760.25
0 | 297.25 | 559.3 | 804.5
0.01 | 331 | 601.9 | 840.5
0.02 | 364.3 | 660.25 | 888
0.03 | 399.35 | 709.7 | 926
0.04 | 422.6 | 750.8 | 957.5
0.05 | 452.75 | 797 | 985.5
0.06 | 473.8 | 839 | 1027
0.07 | 493.35 | 876 | 1060
0.08 | 506.05 | 906 | 1075.5
0.09 | 504.6 | 938.5 | 1102
0.1 | 514.85 | 968 | 1115.5
0.11 | 522 | 1000.5 | 1146
0.12 | 524 | 1028 | 1168
0.13 | 507 | 1039 | 1169
0.14 | 495 | 1059 | 1179.5
0.15 | 485.5 | 1083.5 | 1196.5
0.16 | 470.5 | 1094 | 1210.5
0.17 | 458 | 1102.5 | 1212
0.18 | 437.5 | 1112.5 | 1216
0.19 | 426.5 | 1128.5 | 1214
0.2 | 399 | 1145 | 1230.5
0.21 | 375 | 1150.5 | 1239.5
0.22 | 357 | 1141 | 1225
0.23 | 342.5 | 1143 | 1227
0.24 | 338.5 | 1159 | 1226.5
0.25 | 310 | 1156.5 | 1223
0.26 | 279.5 | 1155.5 | 1218
0.27 | 259.5 | 1146.5 | 1206.5
0.28 | 247.5 | 1138 | 1199.5
0.29 | 245 | 1144 | 1199.5
0.3 | 230.5 | 1135.5 | 1189.5
0.31 | 215.5 | 1119 | 1174.5
0.32 | 192 | 1110.5 | 1169.5
0.33 | 179.5 | 1106 | 1147.5
0.34 | 177.5 | 1090 | 1133
0.35 | 172 | 1070 | 1130.5
0.36 | 158.5 | 1055.5 | 1114
0.37 | 137 | 1046.5 | 1099.5
0.38 | 139.5 | 1027.5 | 1070
0.39 | 129.5 | 998.5 | 1052
0.4 | 123 | 982 | 1045
0.41 | 115 | 964.5 | 1023.5
0.42 | 87 | 944.5 | 1005.5
0.43 | 103 | 922.5 | 978
0.44 | 109 | 888 | 960
0.45 | 88 | 862 | 932.5
0.46 | 77 | 838.5 | 912.5
0.47 | 72.5 | 812.5 | 900
0.48 | 81 | 784 | 850
0.49 | 87 | 754.5 | 835
0.5 | 90 | 743 | 850