## IDS-VDS Characteristic (mA-mm)
VGS (V) | VDS = 0.100 V | VDS = 0.500 V | VDS = 0.900 V
-0.75 | 0.0006735 | 0.0030576 | 0.010605
-0.74 | 0.0006403 | 0.0029186 | 0.010265
-0.73 | 0.0006115 | 0.0028065 | 0.009964
-0.72 | 0.0005835 | 0.002721 | 0.009666
-0.71 | 0.0005572 | 0.0026474 | 0.009393
-0.7 | 0.0005281 | 0.0025382 | 0.009056
-0.69 | 0.000504 | 0.002393 | 0.008791
-0.68 | 0.00047969 | 0.0023612 | 0.008548
-0.67 | 0.00045415 | 0.0022573 | 0.008234
-0.66 | 0.00043549 | 0.0021765 | 0.007986
-0.65 | 0.00041456 | 0.0020992 | 0.007716
-0.64 | 0.00039424 | 0.0020156 | 0.007518
-0.63 | 0.00037757 | 0.0019396 | 0.007237
-0.62 | 0.00035625 | 0.001864 | 0.007027
-0.61 | 0.00033899 | 0.001803 | 0.006828
-0.6 | 0.00032428 | 0.0017321 | 0.006567
-0.59 | 0.00031026 | 0.0016695 | 0.006383
-0.58 | 0.00029511 | 0.0016037 | 0.006189
-0.57 | 0.00027982 | 0.0015468 | 0.00596
-0.56 | 0.00026609 | 0.001476 | 0.00577
-0.55 | 0.0002547 | 0.0014231 | 0.005593
-0.54 | 0.00024068 | 0.0013589 | 0.00544
-0.53 | 0.00022841 | 0.0013026 | 0.005285
-0.52 | 0.00022013 | 0.0012365 | 0.005105
-0.51 | 0.0002115 | 0.0012277 | 0.0049467
-0.5 | 0.00020007 | 0.0011742 | 0.0047833
-0.49 | 0.00019173 | 0.0011255 | 0.0046496
-0.48 | 0.00017953 | 0.0010939 | 0.0045011
-0.47 | 0.00018177 | 0.0010742 | 0.0043907
-0.46 | 0.00017744 | 0.0010439 | 0.0043047
-0.45 | 0.00017491 | 0.0010243 | 0.0042187
-0.44 | 0.0001791 | 0.0010253 | 0.004193
-0.43 | 0.0001836 | 0.0010225 | 0.0042155
-0.42 | 0.00019776 | 0.0010587 | 0.0042722
-0.41 | 0.00021849 | 0.0011044 | 0.0044115
-0.4 | 0.00024961 | 0.0011932 | 0.0047059
-0.39 | 0.00029615 | 0.0013161 | 0.0051141
-0.38 | 0.0003651 | 0.00152 | 0.005786
-0.37 | 0.00046157 | 0.0017886 | 0.006727
-0.36 | 0.000601 | 0.0021872 | 0.008042
-0.35 | 0.000794 | 0.0027384 | 0.00998
-0.34 | 0.001051 | 0.0035254 | 0.012777
-0.33 | 0.0014274 | 0.0046158 | 0.016649
-0.32 | 0.0019185 | 0.006212 | 0.022017
-0.31 | 0.0026306 | 0.008346 | 0.029634
-0.3 | 0.0035817 | 0.011173 | 0.04029
-0.29 | 0.0049315 | 0.015274 | 0.055107
-0.28 | 0.006881 | 0.020654 | 0.07571
-0.27 | 0.009457 | 0.028378 | 0.1044
-0.26 | 0.012859 | 0.038418 | 0.14171
-0.25 | 0.017543 | 0.052592 | 0.19338
-0.24 | 0.024069 | 0.07247 | 0.26364
-0.23 | 0.032777 | 0.09763 | 0.36123
-0.22 | 0.045072 | 0.13308 | 0.48978
-0.21 | 0.06134 | 0.18015 | 0.6636
-0.2 | 0.08342 | 0.24395 | 0.8997
-0.19 | 0.11233 | 0.32781 | 1.2104
-0.18 | 0.15326 | 0.44263 | 1.6211
-0.17 | 0.20516 | 0.5945 | 2.1517
-0.16 | 0.27737 | 0.7905 | 2.8466
-0.15 | 0.37039 | 1.0569 | 3.7249
-0.14 | 0.49589 | 1.3976 | 4.8659
-0.13 | 0.661 | 1.8509 | 6.28
-0.12 | 0.8761 | 2.416 | 8.034
-0.11 | 1.1663 | 3.1581 | 10.135
-0.1 | 1.5272 | 4.1108 | 12.647
-0.09 | 2.018 | 5.2786 | 15.651
-0.08 | 2.6151 | 6.746 | 19.143
-0.07 | 3.3741 | 8.499 | 23.099
-0.06 | 4.3162 | 10.676 | 27.587
-0.05 | 5.4933 | 13.294 | 32.552
-0.04 | 6.902 | 16.361 | 38.145
-0.03 | 8.572 | 19.911 | 44.3
-0.02 | 10.642 | 23.917 | 50.834
-0.01 | 12.925 | 28.489 | 58.08
0 | 15.709 | 33.685 | 65.78
0.01 | 18.717 | 39.381 | 73.74
0.02 | 22.095 | 45.417 | 82.22
0.03 | 25.863 | 52.255 | 91.22
0.04 | 29.831 | 59.29 | 100.46
0.05 | 34.246 | 67 | 110.23
0.06 | 38.754 | 75 | 120.08
0.07 | 43.677 | 83.44 | 130.53
0.08 | 48.542 | 92.3 | 141.06
0.09 | 53.606 | 101.38 | 151.84
0.1 | 58.76 | 110.85 | 162.8
0.11 | 63.92 | 120.6 | 174.15
0.12 | 69.19 | 130.75 | 185.71
0.13 | 74.21 | 140.91 | 197.26
0.14 | 79.35 | 151.49 | 209.09
0.15 | 84.34 | 162.04 | 220.87
0.16 | 89.31 | 173.04 | 232.98
0.17 | 94.02 | 184.13 | 245.08
0.18 | 98.3 | 195.03 | 257.19
0.19 | 102.7 | 206.29 | 269.48
0.2 | 106.67 | 217.63 | 281.62
0.21 | 110.78 | 229.17 | 294.17
0.22 | 114.52 | 240.72 | 306.34
0.23 | 118.27 | 252.13 | 318.74
0.24 | 121.72 | 263.67 | 330.91
0.25 | 124.55 | 275.32 | 343.25
0.26 | 127.54 | 286.93 | 355.45
0.27 | 130.34 | 298.34 | 367.67
0.28 | 133.1 | 309.89 | 379.85
0.29 | 135.91 | 321.34 | 391.67
0.3 | 138.19 | 332.82 | 403.83
0.31 | 140.2 | 344.19 | 415.81
0.32 | 142.12 | 355.26 | 427.54
0.33 | 144.11 | 366.55 | 439.29
0.34 | 146.16 | 377.61 | 450.7
0.35 | 148.07 | 388.34 | 462.24
0.36 | 149.29 | 399.17 | 473.44
0.37 | 150.74 | 409.76 | 484.64
0.38 | 152.45 | 420.26 | 495.58
0.39 | 153.78 | 430.47 | 506.3
0.4 | 155.09 | 440.47 | 516.91
0.41 | 156.07 | 450.28 | 527.36
0.42 | 157.03 | 460.02 | 537.72
0.43 | 158.55 | 469.47 | 547.64
0.44 | 159.59 | 478.52 | 557.52
0.45 | 160.21 | 487.46 | 567.11
0.46 | 161 | 496.12 | 576.4
0.47 | 161.9 | 504.59 | 585.4
0.48 | 162.95 | 512.69 | 594.3
0.49 | 163.73 | 520.43 | 603.2
0.5 | 164.08 | 527.96 | 611.8

## Tranconductance (mS-mm)
VGS (V) | VDS = 0.100 V | VDS = 0.500 V | VDS = 0.900 V
-0.75 | -0.00332 | -0.0139 | -0.034
-0.74 | -0.0031 | -0.012555 | -0.03205
-0.73 | -0.00284 | -0.00988 | -0.02995
-0.72 | -0.002715 | -0.007955 | -0.02855
-0.71 | -0.00277 | -0.00914 | -0.0305
-0.7 | -0.00266 | -0.01272 | -0.0301
-0.69 | -0.0024205 | -0.00885 | -0.0254
-0.68 | -0.0024925 | -0.006785 | -0.02785
-0.67 | -0.00221 | -0.009235 | -0.0281
-0.66 | -0.0019795 | -0.007905 | -0.0259
-0.65 | -0.0020625 | -0.008045 | -0.0234
-0.64 | -0.0018495 | -0.00798 | -0.02395
-0.63 | -0.0018995 | -0.00758 | -0.02455
-0.62 | -0.001929 | -0.00683 | -0.02045
-0.61 | -0.0015985 | -0.006595 | -0.023
-0.6 | -0.0014365 | -0.006675 | -0.02225
-0.59 | -0.0014585 | -0.00642 | -0.0189
-0.58 | -0.001522 | -0.006135 | -0.02115
-0.57 | -0.001451 | -0.006385 | -0.02095
-0.56 | -0.001256 | -0.006185 | -0.01835
-0.55 | -0.0012705 | -0.005855 | -0.0165
-0.54 | -0.0013145 | -0.006025 | -0.0154
-0.53 | -0.0010275 | -0.00612 | -0.01675
-0.52 | -0.0008455 | -0.003745 | -0.016915
-0.51 | -0.001003 | -0.003115 | -0.016085
-0.5 | -0.0009885 | -0.00511 | -0.014855
-0.49 | -0.001027 | -0.004015 | -0.01411
-0.48 | -0.000498 | -0.002565 | -0.012945
-0.47 | -0.0001045 | -0.0025 | -0.00982
-0.46 | -0.000343 | -0.002495 | -0.0086
-0.45 | 8.3e-05 | -0.00093 | -0.005585
-0.44 | 0.0004345 | -9e-05 | -0.00016
-0.43 | 0.000933 | 0.00167 | 0.00396
-0.42 | 0.0017445 | 0.004095 | 0.0098
-0.41 | 0.0025925 | 0.006725 | 0.021685
-0.4 | 0.003883 | 0.010585 | 0.03513
-0.39 | 0.0057745 | 0.01634 | 0.054005
-0.38 | 0.008271 | 0.023625 | 0.080645
-0.37 | 0.011795 | 0.03336 | 0.1128
-0.36 | 0.0166215 | 0.04749 | 0.16265
-0.35 | 0.0225 | 0.06691 | 0.23675
-0.34 | 0.03167 | 0.09387 | 0.33345
-0.33 | 0.043375 | 0.13433 | 0.462
-0.32 | 0.06016 | 0.18651 | 0.64925
-0.31 | 0.08316 | 0.24805 | 0.91365
-0.3 | 0.115045 | 0.3464 | 1.27365
-0.29 | 0.164965 | 0.47405 | 1.771
-0.28 | 0.226275 | 0.6552 | 2.46465
-0.27 | 0.2989 | 0.8882 | 3.3
-0.26 | 0.4043 | 1.2107 | 4.449
-0.25 | 0.5605 | 1.7026 | 6.0965
-0.24 | 0.7617 | 2.2519 | 8.3925
-0.23 | 1.05015 | 3.0305 | 11.307
-0.22 | 1.42815 | 4.126 | 15.1185
-0.21 | 1.9174 | 5.5435 | 20.496
-0.2 | 2.5495 | 7.383 | 27.34
-0.19 | 3.492 | 9.934 | 36.07
-0.18 | 4.6415 | 13.3345 | 47.065
-0.17 | 6.2055 | 17.3935 | 61.275
-0.16 | 8.2615 | 23.12 | 78.66
-0.15 | 10.926 | 30.355 | 100.965
-0.14 | 14.5305 | 39.7 | 127.755
-0.13 | 19.0105 | 50.92 | 158.405
-0.12 | 25.265 | 65.36 | 192.75
-0.11 | 32.555 | 84.74 | 230.65
-0.1 | 42.585 | 106.025 | 275.8
-0.09 | 54.395 | 131.76 | 324.8
-0.08 | 67.805 | 161.02 | 372.4
-0.07 | 85.055 | 196.5 | 422.2
-0.06 | 105.96 | 239.75 | 472.65
-0.05 | 129.29 | 284.25 | 527.9
-0.04 | 153.935 | 330.85 | 587.4
-0.03 | 187 | 377.8 | 634.45
-0.02 | 217.65 | 428.9 | 689
-0.01 | 253.35 | 488.4 | 747.3
0 | 289.6 | 544.6 | 783
0.01 | 319.3 | 586.6 | 822
0.02 | 357.3 | 643.7 | 874
0.03 | 386.8 | 693.65 | 912
0.04 | 419.15 | 737.25 | 950.5
0.05 | 446.15 | 785.5 | 981
0.06 | 471.55 | 822 | 1015
0.07 | 489.4 | 865 | 1049
0.08 | 496.45 | 897 | 1065.5
0.09 | 510.9 | 927.5 | 1087
0.1 | 515.7 | 961 | 1115.5
0.11 | 521.5 | 995 | 1145.5
0.12 | 514.5 | 1015.5 | 1155.5
0.13 | 508 | 1037 | 1169
0.14 | 506.5 | 1056.5 | 1180.5
0.15 | 498 | 1077.5 | 1194.5
0.16 | 484 | 1104.5 | 1210.5
0.17 | 449.5 | 1099.5 | 1210.5
0.18 | 434 | 1108 | 1220
0.19 | 418.5 | 1130 | 1221.5
0.2 | 404 | 1144 | 1234.5
0.21 | 392.5 | 1154.5 | 1236
0.22 | 374.5 | 1148 | 1228.5
0.23 | 360 | 1147.5 | 1228.5
0.24 | 314 | 1159.5 | 1225.5
0.25 | 291 | 1163 | 1227
0.26 | 289.5 | 1151 | 1221
0.27 | 278 | 1148 | 1220
0.28 | 278.5 | 1150 | 1200
0.29 | 254.5 | 1146.5 | 1199
0.3 | 214.5 | 1142.5 | 1207
0.31 | 196.5 | 1122 | 1185.5
0.32 | 195.5 | 1118 | 1174
0.33 | 202 | 1117.5 | 1158
0.34 | 198 | 1089.5 | 1147.5
0.35 | 156.5 | 1078 | 1137
0.36 | 133.5 | 1071 | 1120
0.37 | 158 | 1054.5 | 1107
0.38 | 152 | 1035.5 | 1083
0.39 | 132 | 1010.5 | 1066.5
0.4 | 114.5 | 990.5 | 1053
0.41 | 97 | 977.5 | 1040.5
0.42 | 124 | 959.5 | 1014
0.43 | 128 | 925 | 990
0.44 | 83 | 899.5 | 973.5
0.45 | 70.5 | 880 | 944
0.46 | 84.5 | 856.5 | 914.5
0.47 | 97.5 | 828.5 | 895
0.48 | 91.5 | 792 | 890
0.49 | 56.5 | 763.5 | 875
0.5 | 35 | 753 | 860