## IDS-VDS Characteristic (mA-mm)
VGS (V) | VDS = 0.100 V | VDS = 0.500 V | VDS = 0.900 V
-0.75 | 0.0006885 | 0.0032956 | 0.011693
-0.74 | 0.0006614 | 0.0031605 | 0.011401
-0.73 | 0.0006259 | 0.0030655 | 0.011034
-0.72 | 0.0005997 | 0.0029283 | 0.01063
-0.71 | 0.0005691 | 0.0028252 | 0.01025
-0.7 | 0.0005428 | 0.0027208 | 0.009975
-0.69 | 0.0005143 | 0.0026005 | 0.009691
-0.68 | 0.00048853 | 0.0025087 | 0.009362
-0.67 | 0.0004665 | 0.0024027 | 0.00907
-0.66 | 0.00044602 | 0.0023133 | 0.008772
-0.65 | 0.00042944 | 0.0022215 | 0.008477
-0.64 | 0.00040487 | 0.0021447 | 0.008232
-0.63 | 0.00038436 | 0.0020625 | 0.007926
-0.62 | 0.00036595 | 0.0019706 | 0.007666
-0.61 | 0.00034758 | 0.0018966 | 0.007418
-0.6 | 0.00033693 | 0.0018231 | 0.007163
-0.59 | 0.00031692 | 0.0017457 | 0.006913
-0.58 | 0.00030019 | 0.0016717 | 0.006709
-0.57 | 0.00028552 | 0.0016025 | 0.006451
-0.56 | 0.00026971 | 0.00154 | 0.006216
-0.55 | 0.00025683 | 0.0014736 | 0.006036
-0.54 | 0.00024429 | 0.0014131 | 0.005825
-0.53 | 0.0002309 | 0.0013564 | 0.005566
-0.52 | 0.00022095 | 0.0013078 | 0.005454
-0.51 | 0.00021203 | 0.0012601 | 0.005245
-0.5 | 0.00020205 | 0.0012136 | 0.005105
-0.49 | 0.00019275 | 0.0011715 | 0.0049375
-0.48 | 0.00018552 | 0.0011329 | 0.0047777
-0.47 | 0.00018026 | 0.0011129 | 0.0046385
-0.46 | 0.00017729 | 0.001064 | 0.0045389
-0.45 | 0.00017464 | 0.0010478 | 0.0044652
-0.44 | 0.00017671 | 0.0010307 | 0.0044063
-0.43 | 0.00018163 | 0.0010358 | 0.0044004
-0.42 | 0.00019399 | 0.0010564 | 0.0044263
-0.41 | 0.00021173 | 0.0010949 | 0.0045553
-0.4 | 0.00023994 | 0.001167 | 0.0047843
-0.39 | 0.00028349 | 0.0012875 | 0.0051485
-0.38 | 0.00034527 | 0.0014581 | 0.0056931
-0.37 | 0.00043649 | 0.0017012 | 0.006576
-0.36 | 0.00055803 | 0.0020717 | 0.007764
-0.35 | 0.0007578 | 0.0025771 | 0.009516
-0.34 | 0.0010146 | 0.0033135 | 0.011964
-0.33 | 0.0013507 | 0.0042855 | 0.01557
-0.32 | 0.0018339 | 0.005756 | 0.020518
-0.31 | 0.0024904 | 0.007734 | 0.027567
-0.3 | 0.0034238 | 0.010358 | 0.037264
-0.29 | 0.0047016 | 0.014177 | 0.050767
-0.28 | 0.006561 | 0.019191 | 0.07007
-0.27 | 0.009043 | 0.026422 | 0.09564
-0.26 | 0.012294 | 0.03596 | 0.13141
-0.25 | 0.016978 | 0.049024 | 0.18049
-0.24 | 0.02296 | 0.06778 | 0.24624
-0.23 | 0.031678 | 0.09177 | 0.33712
-0.22 | 0.042928 | 0.12548 | 0.45763
-0.21 | 0.05876 | 0.16898 | 0.6232
-0.2 | 0.08004 | 0.22993 | 0.8447
-0.19 | 0.10881 | 0.31121 | 1.14
-0.18 | 0.14684 | 0.41871 | 1.5344
-0.17 | 0.20043 | 0.56614 | 2.0442
-0.16 | 0.26807 | 0.755 | 2.6986
-0.15 | 0.36097 | 1.005 | 3.5581
-0.14 | 0.48631 | 1.3365 | 4.6588
-0.13 | 0.6451 | 1.7679 | 6.052
-0.12 | 0.8589 | 2.3254 | 7.707
-0.11 | 1.1356 | 3.0595 | 9.767
-0.1 | 1.5011 | 3.9448 | 12.243
-0.09 | 1.9637 | 5.1173 | 15.19
-0.08 | 2.5724 | 6.527 | 18.57
-0.07 | 3.3191 | 8.279 | 22.458
-0.06 | 4.2615 | 10.364 | 26.905
-0.05 | 5.4232 | 12.951 | 31.85
-0.04 | 6.798 | 15.969 | 37.419
-0.03 | 8.511 | 19.456 | 43.356
-0.02 | 10.492 | 23.522 | 49.923
-0.01 | 12.881 | 27.948 | 56.937
0 | 15.538 | 33.177 | 64.6
0.01 | 18.632 | 38.813 | 72.58
0.02 | 21.917 | 44.885 | 80.99
0.03 | 25.744 | 51.553 | 89.85
0.04 | 29.697 | 58.69 | 99.17
0.05 | 34.031 | 66.13 | 108.77
0.06 | 38.664 | 74.27 | 118.66
0.07 | 43.386 | 82.79 | 129.02
0.08 | 48.479 | 91.54 | 139.35
0.09 | 53.463 | 100.76 | 150.29
0.1 | 58.62 | 109.99 | 161.3
0.11 | 63.73 | 119.88 | 172.56
0.12 | 68.99 | 130.01 | 184.21
0.13 | 74.14 | 140.23 | 195.59
0.14 | 79.15 | 150.65 | 207.41
0.15 | 84.27 | 161.28 | 219.25
0.16 | 89.1 | 172.18 | 231.38
0.17 | 93.78 | 183.14 | 243.41
0.18 | 98.15 | 194.33 | 255.47
0.19 | 102.42 | 205.38 | 267.65
0.2 | 106.7 | 216.83 | 279.99
0.21 | 110.7 | 228.35 | 292.36
0.22 | 114.65 | 239.71 | 304.47
0.23 | 118.02 | 251.37 | 316.92
0.24 | 121.38 | 262.79 | 329.26
0.25 | 124.62 | 274.5 | 341.59
0.26 | 127.49 | 286.03 | 353.92
0.27 | 130.49 | 297.55 | 365.91
0.28 | 133.24 | 309.06 | 378.15
0.29 | 135.71 | 320.46 | 390.25
0.3 | 138.03 | 332.04 | 402.33
0.31 | 140.16 | 343.43 | 414.19
0.32 | 142.22 | 354.59 | 425.91
0.33 | 144.27 | 365.71 | 437.76
0.34 | 146.43 | 376.8 | 449.26
0.35 | 147.85 | 387.69 | 460.72
0.36 | 149.44 | 398.44 | 471.88
0.37 | 151.08 | 409.21 | 483.18
0.38 | 152.62 | 419.49 | 494.14
0.39 | 154.11 | 429.87 | 505.03
0.4 | 155.12 | 439.92 | 515.73
0.41 | 156.23 | 449.8 | 526
0.42 | 157.55 | 459.6 | 536.48
0.43 | 158.7 | 468.9 | 546.54
0.44 | 159.71 | 478.14 | 556.42
0.45 | 160.48 | 487.13 | 566.1
0.46 | 161.3 | 495.95 | 575
0.47 | 162.29 | 504.21 | 584.6
0.48 | 163.51 | 512.37 | 593.6
0.49 | 163.95 | 520.27 | 602.2
0.5 | 164.54 | 527.93 | 610.6

## Tranconductance (mS-mm)
VGS (V) | VDS = 0.100 V | VDS = 0.500 V | VDS = 0.900 V
-0.75 | -0.00271 | -0.01351 | -0.0292
-0.74 | -0.00313 | -0.011505 | -0.03295
-0.73 | -0.003085 | -0.01161 | -0.03855
-0.72 | -0.00284 | -0.012015 | -0.0392
-0.71 | -0.002845 | -0.010375 | -0.03275
-0.7 | -0.00274 | -0.011235 | -0.02795
-0.69 | -0.0027135 | -0.010605 | -0.03065
-0.68 | -0.00239 | -0.00989 | -0.03105
-0.67 | -0.0021255 | -0.00977 | -0.0295
-0.66 | -0.001853 | -0.00906 | -0.02965
-0.65 | -0.0020575 | -0.00843 | -0.027
-0.64 | -0.002254 | -0.00795 | -0.02755
-0.63 | -0.001946 | -0.008705 | -0.0283
-0.62 | -0.001839 | -0.008295 | -0.0254
-0.61 | -0.001451 | -0.007375 | -0.02515
-0.6 | -0.001533 | -0.007545 | -0.02525
-0.59 | -0.001837 | -0.00757 | -0.0227
-0.58 | -0.00157 | -0.00716 | -0.0231
-0.57 | -0.001524 | -0.006585 | -0.02465
-0.56 | -0.0014345 | -0.006445 | -0.02075
-0.55 | -0.001271 | -0.006345 | -0.01955
-0.54 | -0.0012965 | -0.00586 | -0.0235
-0.53 | -0.001167 | -0.005265 | -0.01855
-0.52 | -0.0009435 | -0.004815 | -0.01605
-0.51 | -0.000945 | -0.00471 | -0.01745
-0.5 | -0.000964 | -0.00443 | -0.015375
-0.49 | -0.0008265 | -0.004035 | -0.016365
-0.48 | -0.0006245 | -0.00293 | -0.01495
-0.47 | -0.0004115 | -0.003445 | -0.01194
-0.46 | -0.000281 | -0.003255 | -0.008665
-0.45 | -2.9e-05 | -0.001665 | -0.00663
-0.44 | 0.0003495 | -0.0006 | -0.00324
-0.43 | 0.000864 | 0.001285 | 0.001
-0.42 | 0.001505 | 0.002955 | 0.007745
-0.41 | 0.0022975 | 0.00553 | 0.0179
-0.4 | 0.003588 | 0.00963 | 0.02966
-0.39 | 0.0052665 | 0.014555 | 0.04544
-0.38 | 0.00765 | 0.020685 | 0.071375
-0.37 | 0.010638 | 0.03068 | 0.103545
-0.36 | 0.0160655 | 0.043795 | 0.147
-0.35 | 0.0228285 | 0.06209 | 0.21
-0.34 | 0.029645 | 0.08542 | 0.3027
-0.33 | 0.040965 | 0.122125 | 0.4277
-0.32 | 0.056985 | 0.172425 | 0.59985
-0.31 | 0.079495 | 0.2301 | 0.8373
-0.3 | 0.11056 | 0.32215 | 1.16
-0.29 | 0.15686 | 0.44165 | 1.6403
-0.28 | 0.21707 | 0.61225 | 2.24365
-0.27 | 0.28665 | 0.83845 | 3.067
-0.26 | 0.39675 | 1.1301 | 4.2425
-0.25 | 0.5333 | 1.591 | 5.7415
-0.24 | 0.735 | 2.1373 | 7.8315
-0.23 | 0.9984 | 2.885 | 10.5695
-0.22 | 1.3541 | 3.8605 | 14.304
-0.21 | 1.8556 | 5.2225 | 19.3535
-0.2 | 2.5025 | 7.1115 | 25.84
-0.19 | 3.34 | 9.439 | 34.485
-0.18 | 4.581 | 12.7465 | 45.21
-0.17 | 6.0615 | 16.8145 | 58.21
-0.16 | 8.027 | 21.943 | 75.695
-0.15 | 10.912 | 29.075 | 98.01
-0.14 | 14.2065 | 38.145 | 124.695
-0.13 | 18.6295 | 49.445 | 152.41
-0.12 | 24.525 | 64.58 | 185.75
-0.11 | 32.11 | 80.97 | 226.8
-0.1 | 41.405 | 102.89 | 271.15
-0.09 | 53.565 | 129.11 | 316.35
-0.08 | 67.77 | 158.085 | 363.4
-0.07 | 84.455 | 191.85 | 416.75
-0.06 | 105.205 | 233.6 | 469.6
-0.05 | 126.825 | 280.25 | 525.7
-0.04 | 154.39 | 325.25 | 575.3
-0.03 | 184.7 | 377.65 | 625.2
-0.02 | 218.5 | 424.6 | 679.05
-0.01 | 252.3 | 482.75 | 733.85
0 | 287.55 | 543.25 | 782.15
0.01 | 318.95 | 585.4 | 819.5
0.02 | 355.6 | 637 | 863.5
0.03 | 389 | 690.25 | 909
0.04 | 414.35 | 728.85 | 946
0.05 | 448.35 | 779 | 974.5
0.06 | 467.75 | 833 | 1012.5
0.07 | 490.75 | 863.5 | 1034.5
0.08 | 503.85 | 898.5 | 1063.5
0.09 | 507.05 | 922.5 | 1097.5
0.1 | 513.35 | 956 | 1113.5
0.11 | 518.5 | 1001 | 1145.5
0.12 | 520.5 | 1017.5 | 1151.5
0.13 | 508 | 1032 | 1160
0.14 | 506.5 | 1052.5 | 1183
0.15 | 497.5 | 1076.5 | 1198.5
0.16 | 475.5 | 1093 | 1208
0.17 | 452.5 | 1107.5 | 1204.5
0.18 | 432 | 1112 | 1212
0.19 | 427.5 | 1125 | 1226
0.2 | 414 | 1148.5 | 1235.5
0.21 | 397.5 | 1144 | 1224
0.22 | 366 | 1151 | 1228
0.23 | 336.5 | 1154 | 1239.5
0.24 | 330 | 1156.5 | 1233.5
0.25 | 305.5 | 1162 | 1233
0.26 | 293.5 | 1152.5 | 1216
0.27 | 287.5 | 1151.5 | 1211.5
0.28 | 261 | 1145.5 | 1217
0.29 | 239.5 | 1149 | 1209
0.3 | 222.5 | 1148.5 | 1197
0.31 | 209.5 | 1127.5 | 1179
0.32 | 205.5 | 1114 | 1178.5
0.33 | 210.5 | 1110.5 | 1167.5
0.34 | 179 | 1099 | 1148
0.35 | 150.5 | 1082 | 1131
0.36 | 161.5 | 1076 | 1123
0.37 | 159 | 1052.5 | 1113
0.38 | 151.5 | 1033 | 1092.5
0.39 | 125 | 1021.5 | 1079.5
0.4 | 106 | 996.5 | 1048.5
0.41 | 121.5 | 984 | 1037.5
0.42 | 123.5 | 955 | 1027
0.43 | 108 | 927 | 997
0.44 | 89 | 911.5 | 978
0.45 | 79.5 | 890.5 | 929
0.46 | 90.5 | 854 | 925
0.47 | 110.5 | 821 | 930
0.48 | 83 | 803 | 880
0.49 | 51.5 | 778 | 850
0.5 | 59 | 766 | 840