## IDS-VDS Characteristic (mA-mm)
VGS (V) | VDS = 0.100 V | VDS = 0.500 V | VDS = 0.900 V
-0.75 | 0.0006503 | 0.0031555 | 0.011661
-0.74 | 0.000616 | 0.0030541 | 0.011262
-0.73 | 0.0005887 | 0.0029358 | 0.010892
-0.72 | 0.0005576 | 0.0028242 | 0.01059
-0.71 | 0.0005315 | 0.0027117 | 0.010216
-0.7 | 0.0005097 | 0.0025982 | 0.009873
-0.69 | 0.00048613 | 0.002495 | 0.009566
-0.68 | 0.00046387 | 0.002383 | 0.009217
-0.67 | 0.00043984 | 0.0022987 | 0.008911
-0.66 | 0.00041681 | 0.0022173 | 0.008651
-0.65 | 0.00039854 | 0.00212 | 0.008316
-0.64 | 0.00037873 | 0.0020375 | 0.008061
-0.63 | 0.00035937 | 0.001968 | 0.007817
-0.62 | 0.00034231 | 0.0018809 | 0.007524
-0.61 | 0.00032348 | 0.0018101 | 0.007318
-0.6 | 0.00030831 | 0.0017268 | 0.007027
-0.59 | 0.00029184 | 0.0016679 | 0.006827
-0.58 | 0.00027842 | 0.001607 | 0.006567
-0.57 | 0.00026266 | 0.0015264 | 0.006332
-0.56 | 0.00025426 | 0.0014567 | 0.006116
-0.55 | 0.00023722 | 0.0014108 | 0.005925
-0.54 | 0.00022886 | 0.0013454 | 0.005722
-0.53 | 0.00021742 | 0.001299 | 0.005548
-0.52 | 0.0002063 | 0.0012446 | 0.00532
-0.51 | 0.00019611 | 0.0011974 | 0.005162
-0.5 | 0.0001886 | 0.0011492 | 0.0050242
-0.49 | 0.00017955 | 0.0010982 | 0.0048356
-0.48 | 0.00017292 | 0.0010621 | 0.0046975
-0.47 | 0.00016677 | 0.0010283 | 0.0045295
-0.46 | 0.0001636 | 0.0010021 | 0.0044335
-0.45 | 0.00016203 | 0.0009822 | 0.0043615
-0.44 | 0.00016308 | 0.0009774 | 0.0042976
-0.43 | 0.0001691 | 0.0009768 | 0.0042701
-0.42 | 0.00017992 | 0.0009979 | 0.0043007
-0.41 | 0.00019882 | 0.0010354 | 0.0044096
-0.4 | 0.00022512 | 0.0010999 | 0.0045789
-0.39 | 0.00026739 | 0.0012136 | 0.0049639
-0.38 | 0.00032686 | 0.001385 | 0.0054716
-0.37 | 0.00041136 | 0.0016148 | 0.006289
-0.36 | 0.0005314 | 0.0019678 | 0.007442
-0.35 | 0.0007218 | 0.0024385 | 0.009071
-0.34 | 0.000954 | 0.003149 | 0.01145
-0.33 | 0.0012899 | 0.0040741 | 0.014805
-0.32 | 0.0017386 | 0.0054342 | 0.019457
-0.31 | 0.0023824 | 0.007422 | 0.026207
-0.3 | 0.00326 | 0.009958 | 0.035533
-0.29 | 0.0044703 | 0.013573 | 0.048352
-0.28 | 0.006268 | 0.018312 | 0.06632
-0.27 | 0.008623 | 0.025242 | 0.09149
-0.26 | 0.011779 | 0.034255 | 0.12513
-0.25 | 0.016039 | 0.047059 | 0.17108
-0.24 | 0.022036 | 0.0647 | 0.23447
-0.23 | 0.030061 | 0.08743 | 0.32124
-0.22 | 0.041385 | 0.11952 | 0.43811
-0.21 | 0.056096 | 0.1623 | 0.594
-0.2 | 0.07682 | 0.22001 | 0.8059
-0.19 | 0.10352 | 0.29776 | 1.0921
-0.18 | 0.14162 | 0.40162 | 1.4646
-0.17 | 0.19047 | 0.5415 | 1.9612
-0.16 | 0.25784 | 0.722 | 2.5972
-0.15 | 0.34599 | 0.9686 | 3.411
-0.14 | 0.46464 | 1.2845 | 4.4491
-0.13 | 0.6209 | 1.705 | 5.78
-0.12 | 0.8212 | 2.2368 | 7.412
-0.11 | 1.0953 | 2.9275 | 9.406
-0.1 | 1.4434 | 3.8177 | 11.823
-0.09 | 1.9132 | 4.931 | 14.723
-0.08 | 2.4841 | 6.305 | 17.941
-0.07 | 3.2193 | 7.984 | 21.822
-0.06 | 4.1405 | 10.079 | 26.162
-0.05 | 5.2673 | 12.574 | 31.091
-0.04 | 6.643 | 15.516 | 36.462
-0.03 | 8.274 | 18.985 | 42.314
-0.02 | 10.284 | 22.846 | 48.767
-0.01 | 12.552 | 27.357 | 55.761
0 | 15.25 | 32.46 | 63.33
0.01 | 18.226 | 37.97 | 71.25
0.02 | 21.545 | 43.992 | 79.61
0.03 | 25.327 | 50.697 | 88.42
0.04 | 29.281 | 57.65 | 97.64
0.05 | 33.637 | 65.27 | 107.13
0.06 | 38.093 | 73.21 | 117.17
0.07 | 42.959 | 81.72 | 127.29
0.08 | 47.884 | 90.32 | 137.83
0.09 | 52.946 | 99.49 | 148.58
0.1 | 58.06 | 108.9 | 159.59
0.11 | 63.16 | 118.69 | 170.97
0.12 | 68.5 | 128.86 | 182.27
0.13 | 73.57 | 138.75 | 193.94
0.14 | 78.76 | 149.29 | 205.67
0.15 | 83.77 | 160.04 | 217.54
0.16 | 88.61 | 170.91 | 229.7
0.17 | 93.27 | 181.99 | 241.63
0.18 | 97.66 | 192.89 | 253.81
0.19 | 101.99 | 204.31 | 265.99
0.2 | 106.25 | 215.63 | 278.3
0.21 | 110.34 | 227.06 | 290.57
0.22 | 114.11 | 238.47 | 302.97
0.23 | 117.45 | 250.04 | 315.37
0.24 | 120.94 | 261.66 | 327.59
0.25 | 124.06 | 273.35 | 340.04
0.26 | 127.29 | 284.85 | 352.12
0.27 | 130.09 | 296.29 | 364.37
0.28 | 132.77 | 307.93 | 376.67
0.29 | 135.34 | 319.5 | 388.75
0.3 | 137.51 | 330.97 | 400.95
0.31 | 139.9 | 342.4 | 412.71
0.32 | 142.08 | 353.43 | 424.69
0.33 | 143.99 | 364.84 | 436.45
0.34 | 145.96 | 375.93 | 448.02
0.35 | 147.45 | 386.87 | 459.46
0.36 | 149.15 | 397.66 | 470.89
0.37 | 150.83 | 408.32 | 482.16
0.38 | 152.28 | 418.84 | 493.23
0.39 | 153.45 | 429.15 | 504.1
0.4 | 154.71 | 439.27 | 514.6
0.41 | 155.99 | 449.07 | 525.2
0.42 | 157.23 | 458.96 | 535.73
0.43 | 158.35 | 468.46 | 545.85
0.44 | 159.13 | 477.68 | 555.88
0.45 | 160.27 | 486.79 | 565.42
0.46 | 161.24 | 495.38 | 574.6
0.47 | 161.94 | 503.93 | 584.2
0.48 | 162.93 | 512.19 | 593
0.49 | 163.51 | 520.08 | 602.1
0.5 | 164.39 | 527.7 | 610.6

## Tranconductance (mS-mm)
VGS (V) | VDS = 0.100 V | VDS = 0.500 V | VDS = 0.900 V
-0.75 | -0.00343 | -0.01014 | -0.0399
-0.74 | -0.00308 | -0.010985 | -0.03845
-0.73 | -0.00292 | -0.011495 | -0.0336
-0.72 | -0.00286 | -0.011205 | -0.0338
-0.71 | -0.002395 | -0.0113 | -0.03585
-0.7 | -0.0022685 | -0.010835 | -0.0325
-0.69 | -0.0022915 | -0.01076 | -0.0328
-0.68 | -0.0023145 | -0.009815 | -0.03275
-0.67 | -0.002353 | -0.008285 | -0.0283
-0.66 | -0.002065 | -0.008935 | -0.02975
-0.65 | -0.001904 | -0.00899 | -0.0295
-0.64 | -0.0019585 | -0.0076 | -0.02495
-0.63 | -0.001821 | -0.00783 | -0.02685
-0.62 | -0.0017945 | -0.007895 | -0.02495
-0.61 | -0.0017 | -0.007705 | -0.02485
-0.6 | -0.001582 | -0.00711 | -0.02455
-0.59 | -0.0014945 | -0.00599 | -0.023
-0.58 | -0.001459 | -0.007075 | -0.02475
-0.57 | -0.001208 | -0.007515 | -0.02255
-0.56 | -0.001272 | -0.00578 | -0.02035
-0.55 | -0.00127 | -0.005565 | -0.0197
-0.54 | -0.00099 | -0.00559 | -0.01885
-0.53 | -0.001128 | -0.00504 | -0.0201
-0.52 | -0.0010655 | -0.00508 | -0.0193
-0.51 | -0.000885 | -0.00477 | -0.01479
-0.5 | -0.000828 | -0.00496 | -0.01632
-0.49 | -0.000784 | -0.004355 | -0.016335
-0.48 | -0.000639 | -0.003495 | -0.015305
-0.47 | -0.000466 | -0.003 | -0.0132
-0.46 | -0.000237 | -0.002305 | -0.0084
-0.45 | -2.6e-05 | -0.001235 | -0.006795
-0.44 | 0.0003535 | -0.00027 | -0.00457
-0.43 | 0.000842 | 0.001025 | 0.000155
-0.42 | 0.001486 | 0.00293 | 0.006975
-0.41 | 0.00226 | 0.0051 | 0.01391
-0.4 | 0.0034285 | 0.00891 | 0.027715
-0.39 | 0.005087 | 0.014255 | 0.044635
-0.38 | 0.0071985 | 0.02006 | 0.066255
-0.37 | 0.010227 | 0.02914 | 0.09852
-0.36 | 0.015522 | 0.041185 | 0.1391
-0.35 | 0.02113 | 0.05906 | 0.2004
-0.34 | 0.028405 | 0.08178 | 0.2867
-0.33 | 0.03923 | 0.11426 | 0.40035
-0.32 | 0.054625 | 0.167395 | 0.5701
-0.31 | 0.07607 | 0.22619 | 0.8038
-0.3 | 0.104395 | 0.30755 | 1.10725
-0.29 | 0.1504 | 0.4177 | 1.53935
-0.28 | 0.207635 | 0.58345 | 2.1569
-0.27 | 0.27555 | 0.79715 | 2.9405
-0.26 | 0.3708 | 1.09085 | 3.9795
-0.25 | 0.51285 | 1.52225 | 5.467
-0.24 | 0.7011 | 2.01855 | 7.508
-0.23 | 0.96745 | 2.741 | 10.182
-0.22 | 1.30175 | 3.7435 | 13.638
-0.21 | 1.77175 | 5.0245 | 18.3895
-0.2 | 2.3712 | 6.773 | 24.905
-0.19 | 3.24 | 9.0805 | 32.935
-0.18 | 4.3475 | 12.187 | 43.455
-0.17 | 5.811 | 16.019 | 56.63
-0.16 | 7.776 | 21.355 | 72.49
-0.15 | 10.34 | 28.125 | 92.595
-0.14 | 13.7455 | 36.82 | 118.45
-0.13 | 17.828 | 47.615 | 148.145
-0.12 | 23.72 | 61.125 | 181.3
-0.11 | 31.11 | 79.045 | 220.55
-0.1 | 40.895 | 100.175 | 265.85
-0.09 | 52.035 | 124.365 | 305.9
-0.08 | 65.305 | 152.65 | 354.95
-0.07 | 82.82 | 188.7 | 411.05
-0.06 | 102.4 | 229.5 | 463.45
-0.05 | 125.125 | 271.85 | 515
-0.04 | 150.335 | 320.55 | 561.15
-0.03 | 182.05 | 366.5 | 615.25
-0.02 | 213.9 | 418.6 | 672.35
-0.01 | 248.3 | 480.7 | 728.15
0 | 283.7 | 530.65 | 774.45
0.01 | 314.75 | 576.6 | 814
0.02 | 355.05 | 636.35 | 858.5
0.03 | 386.8 | 682.9 | 901.5
0.04 | 415.5 | 728.65 | 935.5
0.05 | 440.6 | 778 | 976.5
0.06 | 466.1 | 822.5 | 1008
0.07 | 489.55 | 855.5 | 1033
0.08 | 499.35 | 888.5 | 1064.5
0.09 | 508.8 | 929 | 1088
0.1 | 510.7 | 960 | 1119.5
0.11 | 522 | 998 | 1134
0.12 | 520.5 | 1003 | 1148.5
0.13 | 513 | 1021.5 | 1170
0.14 | 510 | 1064.5 | 1180
0.15 | 492.5 | 1081 | 1201.5
0.16 | 475 | 1097.5 | 1204.5
0.17 | 452.5 | 1099 | 1205.5
0.18 | 436 | 1116 | 1218
0.19 | 429.5 | 1137 | 1224.5
0.2 | 417.5 | 1137.5 | 1229
0.21 | 393 | 1142 | 1233.5
0.22 | 355.5 | 1149 | 1240
0.23 | 341.5 | 1159.5 | 1231
0.24 | 330.5 | 1165.5 | 1233.5
0.25 | 317.5 | 1159.5 | 1226.5
0.26 | 301.5 | 1147 | 1216.5
0.27 | 274 | 1154 | 1227.5
0.28 | 262.5 | 1160.5 | 1219
0.29 | 237 | 1152 | 1214
0.3 | 228 | 1145 | 1198
0.31 | 228.5 | 1123 | 1187
0.32 | 204.5 | 1122 | 1187
0.33 | 194 | 1125 | 1166.5
0.34 | 173 | 1101.5 | 1150.5
0.35 | 159.5 | 1086.5 | 1143.5
0.36 | 169 | 1072.5 | 1135
0.37 | 156.5 | 1059 | 1117
0.38 | 131 | 1041.5 | 1097
0.39 | 121.5 | 1021.5 | 1068.5
0.4 | 127 | 996 | 1055
0.41 | 126 | 984.5 | 1056.5
0.42 | 118 | 969.5 | 1032.5
0.43 | 95 | 936 | 1007.5
0.44 | 96 | 916.5 | 978.5
0.45 | 105.5 | 885 | 936
0.46 | 83.5 | 857 | 939
0.47 | 84.5 | 840.5 | 920
0.48 | 78.5 | 807.5 | 895
0.49 | 73 | 775.5 | 880
0.5 | 88 | 762 | 850