## IDS-VDS Characteristic (mA-mm)
VGS (V) | VDS = 0.100 V | VDS = 0.500 V | VDS = 0.900 V
-0.75 | 0.000688 | 0.0032622 | 0.011596
-0.74 | 0.000652 | 0.0031356 | 0.011269
-0.73 | 0.0006211 | 0.0030043 | 0.01089
-0.72 | 0.0005968 | 0.0029009 | 0.010569
-0.71 | 0.0005678 | 0.0027847 | 0.010197
-0.7 | 0.0005452 | 0.0026661 | 0.009912
-0.69 | 0.000518 | 0.0025735 | 0.00961
-0.68 | 0.00049524 | 0.0024712 | 0.009251
-0.67 | 0.00047359 | 0.0023683 | 0.008969
-0.66 | 0.00045063 | 0.002278 | 0.008698
-0.65 | 0.00042592 | 0.0021966 | 0.00839
-0.64 | 0.00040539 | 0.0021198 | 0.008127
-0.63 | 0.00038746 | 0.0020268 | 0.007821
-0.62 | 0.00036806 | 0.001957 | 0.00754
-0.61 | 0.00035212 | 0.0018829 | 0.007324
-0.6 | 0.00033491 | 0.0018007 | 0.007098
-0.59 | 0.00032063 | 0.0017351 | 0.006867
-0.58 | 0.00030206 | 0.0016708 | 0.00662
-0.57 | 0.00028752 | 0.001609 | 0.006373
-0.56 | 0.00027538 | 0.0015279 | 0.0062
-0.55 | 0.00026133 | 0.0014774 | 0.005969
-0.54 | 0.0002472 | 0.0014259 | 0.005764
-0.53 | 0.00023475 | 0.0013726 | 0.005572
-0.52 | 0.00022379 | 0.0013102 | 0.005423
-0.51 | 0.0002117 | 0.0012662 | 0.005201
-0.5 | 0.00020183 | 0.0012135 | 0.005053
-0.49 | 0.00019343 | 0.0011718 | 0.0048718
-0.48 | 0.00018557 | 0.0011352 | 0.0047348
-0.47 | 0.00018006 | 0.0011011 | 0.0046035
-0.46 | 0.00017612 | 0.0010687 | 0.0044687
-0.45 | 0.00017415 | 0.0010392 | 0.0044001
-0.44 | 0.0001732 | 0.0010301 | 0.0043736
-0.43 | 0.00017881 | 0.0010289 | 0.0043263
-0.42 | 0.0001876 | 0.0010473 | 0.0043508
-0.41 | 0.00020499 | 0.0010787 | 0.0044413
-0.4 | 0.00023005 | 0.0011434 | 0.0046269
-0.39 | 0.00027161 | 0.0012468 | 0.0049636
-0.38 | 0.00032811 | 0.0014081 | 0.0054799
-0.37 | 0.00041317 | 0.0016425 | 0.006287
-0.36 | 0.00052622 | 0.0019685 | 0.007363
-0.35 | 0.0007136 | 0.0024452 | 0.008919
-0.34 | 0.0009429 | 0.0031066 | 0.011232
-0.33 | 0.001268 | 0.0040637 | 0.014431
-0.32 | 0.0017104 | 0.0053306 | 0.019052
-0.31 | 0.0023473 | 0.007279 | 0.025439
-0.3 | 0.0031936 | 0.009758 | 0.034571
-0.29 | 0.0044107 | 0.013287 | 0.046729
-0.28 | 0.006103 | 0.017913 | 0.06415
-0.27 | 0.008416 | 0.024681 | 0.08841
-0.26 | 0.011485 | 0.033425 | 0.11999
-0.25 | 0.015771 | 0.045972 | 0.16536
-0.24 | 0.021491 | 0.06329 | 0.22674
-0.23 | 0.029445 | 0.08559 | 0.31066
-0.22 | 0.040347 | 0.11709 | 0.42415
-0.21 | 0.054827 | 0.15768 | 0.5736
-0.2 | 0.07542 | 0.21396 | 0.7768
-0.19 | 0.10167 | 0.29038 | 1.0525
-0.18 | 0.13883 | 0.38987 | 1.4158
-0.17 | 0.18717 | 0.52848 | 1.8926
-0.16 | 0.25246 | 0.7019 | 2.5139
-0.15 | 0.33825 | 0.9425 | 3.3056
-0.14 | 0.45737 | 1.249 | 4.3391
-0.13 | 0.6059 | 1.6594 | 5.6239
-0.12 | 0.8035 | 2.1802 | 7.231
-0.11 | 1.0735 | 2.8551 | 9.179
-0.1 | 1.412 | 3.7156 | 11.523
-0.09 | 1.8692 | 4.8272 | 14.338
-0.08 | 2.4285 | 6.173 | 17.626
-0.07 | 3.1407 | 7.845 | 21.416
-0.06 | 4.0602 | 9.914 | 25.738
-0.05 | 5.1586 | 12.316 | 30.482
-0.04 | 6.509 | 15.243 | 35.894
-0.03 | 8.13 | 18.646 | 41.727
-0.02 | 10.088 | 22.492 | 48.128
-0.01 | 12.367 | 26.996 | 55.081
0 | 15.013 | 32 | 62.69
0.01 | 17.995 | 37.499 | 70.37
0.02 | 21.266 | 43.506 | 78.71
0.03 | 25.056 | 50.12 | 87.55
0.04 | 28.936 | 57.05 | 96.69
0.05 | 33.276 | 64.59 | 106.21
0.06 | 37.765 | 72.58 | 116
0.07 | 42.563 | 80.89 | 126.33
0.08 | 47.554 | 89.65 | 136.75
0.09 | 52.501 | 98.63 | 147.51
0.1 | 57.53 | 108.01 | 158.31
0.11 | 62.84 | 117.7 | 169.6
0.12 | 68.15 | 127.73 | 181.06
0.13 | 73.13 | 137.87 | 192.64
0.14 | 78.23 | 148.29 | 204.43
0.15 | 83.14 | 158.92 | 216.04
0.16 | 88.16 | 169.72 | 228.09
0.17 | 92.88 | 180.69 | 240.15
0.18 | 97.28 | 191.76 | 252.21
0.19 | 101.5 | 202.93 | 264.43
0.2 | 105.53 | 214.28 | 276.51
0.21 | 109.69 | 225.7 | 288.92
0.22 | 113.56 | 237.12 | 301.19
0.23 | 117.28 | 248.58 | 313.6
0.24 | 120.39 | 260.11 | 325.69
0.25 | 123.55 | 271.73 | 338.11
0.26 | 126.63 | 283.13 | 350.35
0.27 | 129.45 | 294.67 | 362.49
0.28 | 132.28 | 306.16 | 374.69
0.29 | 134.86 | 317.68 | 386.47
0.3 | 137.05 | 329.05 | 398.7
0.31 | 139.23 | 340.41 | 410.62
0.32 | 141.16 | 351.57 | 422.39
0.33 | 143.34 | 362.76 | 434.14
0.34 | 145.39 | 373.89 | 445.6
0.35 | 146.93 | 384.61 | 457.08
0.36 | 148.35 | 395.45 | 468.26
0.37 | 150.01 | 406.1 | 479.6
0.38 | 151.49 | 416.49 | 490.41
0.39 | 153.01 | 426.84 | 501.26
0.4 | 154.28 | 436.85 | 511.93
0.41 | 155.08 | 446.73 | 522.44
0.42 | 156.39 | 456.43 | 532.79
0.43 | 157.71 | 465.91 | 542.75
0.44 | 158.45 | 475.1 | 552.81
0.45 | 159.49 | 484.07 | 562.46
0.46 | 160.23 | 492.79 | 571.8
0.47 | 161.32 | 501.18 | 581
0.48 | 162.27 | 509.38 | 589.8
0.49 | 162.79 | 517.26 | 598.8
0.5 | 163.43 | 524.78 | 607.1

## Tranconductance (mS-mm)
VGS (V) | VDS = 0.100 V | VDS = 0.500 V | VDS = 0.900 V
-0.75 | -0.0036 | -0.01266 | -0.0327
-0.74 | -0.003345 | -0.012895 | -0.0353
-0.73 | -0.00276 | -0.011735 | -0.035
-0.72 | -0.002665 | -0.01098 | -0.03465
-0.71 | -0.00258 | -0.01174 | -0.03285
-0.7 | -0.00249 | -0.01056 | -0.02935
-0.69 | -0.002498 | -0.009745 | -0.03305
-0.68 | -0.0022205 | -0.01026 | -0.03205
-0.67 | -0.0022305 | -0.00966 | -0.02765
-0.66 | -0.0023835 | -0.008585 | -0.02895
-0.65 | -0.002262 | -0.00791 | -0.02855
-0.64 | -0.001923 | -0.00849 | -0.02845
-0.63 | -0.0018665 | -0.00814 | -0.02935
-0.62 | -0.001767 | -0.007195 | -0.02485
-0.61 | -0.0016575 | -0.007815 | -0.0221
-0.6 | -0.0015745 | -0.00739 | -0.02285
-0.59 | -0.0016425 | -0.006495 | -0.0239
-0.58 | -0.0016555 | -0.006305 | -0.0247
-0.57 | -0.001334 | -0.007145 | -0.021
-0.56 | -0.0013095 | -0.00658 | -0.0202
-0.55 | -0.001409 | -0.0051 | -0.0218
-0.54 | -0.001329 | -0.00524 | -0.01985
-0.53 | -0.0011705 | -0.005785 | -0.01705
-0.52 | -0.0011525 | -0.00532 | -0.01855
-0.51 | -0.001098 | -0.004835 | -0.0185
-0.5 | -0.0009135 | -0.00472 | -0.01646
-0.49 | -0.000813 | -0.003915 | -0.01591
-0.48 | -0.0006685 | -0.003535 | -0.013415
-0.47 | -0.0004725 | -0.003325 | -0.013305
-0.46 | -0.0002955 | -0.003095 | -0.01017
-0.45 | -0.000146 | -0.00193 | -0.004755
-0.44 | 0.000233 | -0.000515 | -0.00369
-0.43 | 0.00072 | 0.00086 | -0.00114
-0.42 | 0.001309 | 0.00249 | 0.00575
-0.41 | 0.0021225 | 0.004805 | 0.013805
-0.4 | 0.003331 | 0.008405 | 0.026115
-0.39 | 0.004903 | 0.013235 | 0.04265
-0.38 | 0.007078 | 0.019785 | 0.06617
-0.37 | 0.0099055 | 0.02802 | 0.094155
-0.36 | 0.0150215 | 0.040135 | 0.1316
-0.35 | 0.020834 | 0.056905 | 0.19345
-0.34 | 0.02772 | 0.080925 | 0.2756
-0.33 | 0.038375 | 0.1112 | 0.391
-0.32 | 0.053965 | 0.160765 | 0.5504
-0.31 | 0.07416 | 0.22137 | 0.77595
-0.3 | 0.10317 | 0.3004 | 1.0645
-0.29 | 0.14547 | 0.40775 | 1.47895
-0.28 | 0.200265 | 0.5697 | 2.08405
-0.27 | 0.2691 | 0.7756 | 2.792
-0.26 | 0.36775 | 1.06455 | 3.8475
-0.25 | 0.5003 | 1.49325 | 5.3375
-0.24 | 0.6837 | 1.9809 | 7.265
-0.23 | 0.9428 | 2.69 | 9.8705
-0.22 | 1.2691 | 3.6045 | 13.147
-0.21 | 1.75365 | 4.8435 | 17.6325
-0.2 | 2.34215 | 6.635 | 23.945
-0.19 | 3.1705 | 8.7955 | 31.95
-0.18 | 4.275 | 11.905 | 42.005
-0.17 | 5.6815 | 15.6015 | 54.905
-0.16 | 7.554 | 20.701 | 70.65
-0.15 | 10.2455 | 27.355 | 91.26
-0.14 | 13.3825 | 35.845 | 115.915
-0.13 | 17.3065 | 46.56 | 144.595
-0.12 | 23.38 | 59.785 | 177.755
-0.11 | 30.425 | 76.77 | 214.6
-0.1 | 39.785 | 98.605 | 257.95
-0.09 | 50.825 | 122.87 | 305.15
-0.08 | 63.575 | 150.89 | 353.9
-0.07 | 81.585 | 187.05 | 405.6
-0.06 | 100.895 | 223.55 | 453.3
-0.05 | 122.44 | 266.45 | 507.8
-0.04 | 148.57 | 316.5 | 562.25
-0.03 | 178.95 | 362.45 | 611.7
-0.02 | 211.85 | 417.5 | 667.7
-0.01 | 246.25 | 475.4 | 728.1
0 | 281.4 | 525.15 | 764.45
0.01 | 312.65 | 575.3 | 801
0.02 | 353.05 | 631.05 | 859
0.03 | 383.5 | 677.2 | 899
0.04 | 411 | 723.5 | 933
0.05 | 441.45 | 776.5 | 965.5
0.06 | 464.35 | 815 | 1006
0.07 | 489.45 | 853.5 | 1037.5
0.08 | 496.9 | 887 | 1059
0.09 | 498.8 | 918 | 1078
0.1 | 516.95 | 953.5 | 1104.5
0.11 | 531 | 986 | 1137.5
0.12 | 514.5 | 1008.5 | 1152
0.13 | 504 | 1028 | 1168.5
0.14 | 500.5 | 1052.5 | 1170
0.15 | 496.5 | 1071.5 | 1183
0.16 | 487 | 1088.5 | 1205.5
0.17 | 456 | 1102 | 1206
0.18 | 431 | 1112 | 1214
0.19 | 412.5 | 1126 | 1215
0.2 | 409.5 | 1138.5 | 1224.5
0.21 | 401.5 | 1142 | 1234
0.22 | 379.5 | 1144 | 1234
0.23 | 341.5 | 1149.5 | 1225
0.24 | 313.5 | 1157.5 | 1225.5
0.25 | 312 | 1151 | 1233
0.26 | 295 | 1147 | 1219
0.27 | 282.5 | 1151.5 | 1217
0.28 | 270.5 | 1150.5 | 1199
0.29 | 238.5 | 1144.5 | 1200.5
0.3 | 218.5 | 1136.5 | 1207.5
0.31 | 205.5 | 1126 | 1184.5
0.32 | 205.5 | 1117.5 | 1176
0.33 | 211.5 | 1116 | 1160.5
0.34 | 179.5 | 1092.5 | 1147
0.35 | 148 | 1078 | 1133
0.36 | 154 | 1074.5 | 1126
0.37 | 157 | 1052 | 1107.5
0.38 | 150 | 1037 | 1083
0.39 | 139.5 | 1018 | 1076
0.4 | 103.5 | 994.5 | 1059
0.41 | 105.5 | 979 | 1043
0.42 | 131.5 | 959 | 1015.5
0.43 | 103 | 933.5 | 1001
0.44 | 89 | 908 | 985.5
0.45 | 89 | 884.5 | 949.5
0.46 | 91.5 | 855.5 | 927
0.47 | 102 | 829.5 | 900
0.48 | 73.5 | 804 | 890
0.49 | 58 | 770 | 865
0.5 | 64 | 752 | 830