## IDS-VDS Characteristic (mA-mm)
VGS (V) | VDS = 0.100 V | VDS = 0.500 V | VDS = 0.900 V
-0.75 | 0.0006943 | 0.0032582 | 0.0116
-0.74 | 0.0006613 | 0.0031291 | 0.011205
-0.73 | 0.0006318 | 0.0030125 | 0.010869
-0.72 | 0.0005996 | 0.0028922 | 0.010539
-0.71 | 0.0005707 | 0.002802 | 0.010166
-0.7 | 0.0005411 | 0.0027002 | 0.009885
-0.69 | 0.0005171 | 0.002603 | 0.009507
-0.68 | 0.00049176 | 0.002482 | 0.009239
-0.67 | 0.00047079 | 0.0023876 | 0.008959
-0.66 | 0.00044848 | 0.002297 | 0.008647
-0.65 | 0.00042814 | 0.0022001 | 0.008402
-0.64 | 0.00040582 | 0.0021141 | 0.00812
-0.63 | 0.00038605 | 0.0020391 | 0.007828
-0.62 | 0.00036837 | 0.001969 | 0.007551
-0.61 | 0.00034961 | 0.0018893 | 0.007293
-0.6 | 0.00033511 | 0.0018235 | 0.007101
-0.59 | 0.00032151 | 0.0017426 | 0.006872
-0.58 | 0.00030217 | 0.0016635 | 0.006622
-0.57 | 0.00028665 | 0.0015893 | 0.006455
-0.56 | 0.00027133 | 0.0015348 | 0.006201
-0.55 | 0.00025661 | 0.0014846 | 0.005986
-0.54 | 0.00024408 | 0.001422 | 0.005802
-0.53 | 0.00023196 | 0.0013777 | 0.00562
-0.52 | 0.00022039 | 0.0013144 | 0.005391
-0.51 | 0.00020783 | 0.0012595 | 0.005238
-0.5 | 0.00020318 | 0.0012157 | 0.005095
-0.49 | 0.00019298 | 0.0011732 | 0.0049318
-0.48 | 0.00018651 | 0.001134 | 0.0047756
-0.47 | 0.00017931 | 0.0010894 | 0.0046383
-0.46 | 0.00017533 | 0.0010659 | 0.004538
-0.45 | 0.000174 | 0.0010446 | 0.0044562
-0.44 | 0.00017485 | 0.0010349 | 0.0044042
-0.43 | 0.00018006 | 0.00104 | 0.0043763
-0.42 | 0.00019006 | 0.001053 | 0.00439
-0.41 | 0.00020952 | 0.0010896 | 0.0045211
-0.4 | 0.00023578 | 0.0011503 | 0.0047357
-0.39 | 0.00027877 | 0.0012663 | 0.0050442
-0.38 | 0.00033817 | 0.0014412 | 0.005624
-0.37 | 0.0004244 | 0.0016742 | 0.006432
-0.36 | 0.00054675 | 0.0020308 | 0.007591
-0.35 | 0.0007414 | 0.002507 | 0.009242
-0.34 | 0.0009777 | 0.0032192 | 0.011688
-0.33 | 0.0013208 | 0.0041654 | 0.015046
-0.32 | 0.0017796 | 0.005537 | 0.019802
-0.31 | 0.0024383 | 0.007568 | 0.026537
-0.3 | 0.0033292 | 0.010124 | 0.036061
-0.29 | 0.0045588 | 0.013824 | 0.049187
-0.28 | 0.006382 | 0.018685 | 0.0675
-0.27 | 0.00879 | 0.025663 | 0.09249
-0.26 | 0.011987 | 0.034861 | 0.12711
-0.25 | 0.016371 | 0.04794 | 0.17388
-0.24 | 0.022455 | 0.06598 | 0.23758
-0.23 | 0.030643 | 0.08901 | 0.32586
-0.22 | 0.042161 | 0.12136 | 0.44308
-0.21 | 0.056928 | 0.16482 | 0.6038
-0.2 | 0.07864 | 0.22246 | 0.8139
-0.19 | 0.10594 | 0.30226 | 1.1048
-0.18 | 0.14522 | 0.40681 | 1.4834
-0.17 | 0.19415 | 0.54889 | 1.978
-0.16 | 0.26318 | 0.7309 | 2.6155
-0.15 | 0.35333 | 0.9779 | 3.4544
-0.14 | 0.47482 | 1.3001 | 4.5163
-0.13 | 0.6327 | 1.7301 | 5.863
-0.12 | 0.8395 | 2.2616 | 7.505
-0.11 | 1.1235 | 2.9727 | 9.52
-0.1 | 1.4713 | 3.8629 | 11.913
-0.09 | 1.9446 | 4.9965 | 14.837
-0.08 | 2.524 | 6.376 | 18.137
-0.07 | 3.2649 | 8.101 | 22.019
-0.06 | 4.1984 | 10.191 | 26.385
-0.05 | 5.3427 | 12.696 | 31.204
-0.04 | 6.715 | 15.688 | 36.684
-0.03 | 8.37 | 19.085 | 42.616
-0.02 | 10.39 | 23.049 | 49.052
-0.01 | 12.67 | 27.567 | 56.089
0 | 15.396 | 32.674 | 63.75
0.01 | 18.426 | 38.241 | 71.51
0.02 | 21.723 | 44.247 | 79.93
0.03 | 25.491 | 50.945 | 88.83
0.04 | 29.454 | 58.02 | 98.01
0.05 | 33.861 | 65.58 | 107.63
0.06 | 38.342 | 73.5 | 117.47
0.07 | 43.266 | 82.08 | 127.79
0.08 | 48.182 | 90.7 | 138.2
0.09 | 53.238 | 99.89 | 149
0.1 | 58.34 | 109.38 | 159.95
0.11 | 63.48 | 119.02 | 171.22
0.12 | 68.82 | 129.13 | 182.69
0.13 | 73.88 | 139.33 | 194.26
0.14 | 79 | 149.88 | 206.09
0.15 | 84.07 | 160.43 | 217.75
0.16 | 88.97 | 171.42 | 229.91
0.17 | 93.69 | 182.35 | 241.95
0.18 | 98 | 193.36 | 254.1
0.19 | 102.42 | 204.74 | 266.39
0.2 | 106.51 | 216.02 | 278.52
0.21 | 110.68 | 227.46 | 290.91
0.22 | 114.44 | 238.89 | 303.34
0.23 | 118.04 | 250.52 | 315.63
0.24 | 121.54 | 262.07 | 327.75
0.25 | 124.47 | 273.7 | 340.24
0.26 | 127.59 | 285.33 | 352.41
0.27 | 130.46 | 296.74 | 364.72
0.28 | 133.27 | 308.33 | 376.87
0.29 | 135.93 | 319.72 | 388.66
0.3 | 138.13 | 331.28 | 400.88
0.31 | 140.21 | 342.62 | 412.85
0.32 | 142.3 | 353.85 | 424.65
0.33 | 144.35 | 365.02 | 436.43
0.34 | 146.41 | 376.13 | 447.94
0.35 | 148.1 | 387.05 | 459.51
0.36 | 149.49 | 397.69 | 470.66
0.37 | 151.1 | 408.44 | 481.98
0.38 | 152.94 | 418.88 | 492.89
0.39 | 154.12 | 429.13 | 503.73
0.4 | 155.29 | 439.37 | 514.41
0.41 | 156.35 | 449.09 | 524.87
0.42 | 157.57 | 458.87 | 535.24
0.43 | 159.07 | 468.32 | 545.22
0.44 | 159.89 | 477.52 | 555.17
0.45 | 160.63 | 486.51 | 564.8
0.46 | 161.5 | 495.24 | 574.1
0.47 | 162.42 | 503.62 | 583.4
0.48 | 163.53 | 511.81 | 592.4
0.49 | 164.17 | 519.84 | 601
0.5 | 164.65 | 527.26 | 609.5

## Tranconductance (mS-mm)
VGS (V) | VDS = 0.100 V | VDS = 0.500 V | VDS = 0.900 V
-0.75 | -0.0033 | -0.01291 | -0.0395
-0.74 | -0.003125 | -0.012285 | -0.03655
-0.73 | -0.003085 | -0.011845 | -0.0333
-0.72 | -0.003055 | -0.010525 | -0.03515
-0.71 | -0.002925 | -0.0096 | -0.0327
-0.7 | -0.00268 | -0.00995 | -0.03295
-0.69 | -0.002467 | -0.01091 | -0.0323
-0.68 | -0.0023155 | -0.01077 | -0.0274
-0.67 | -0.002164 | -0.00925 | -0.0296
-0.66 | -0.0021325 | -0.009375 | -0.02785
-0.65 | -0.002133 | -0.009145 | -0.02635
-0.64 | -0.0021045 | -0.00805 | -0.0287
-0.63 | -0.0018725 | -0.007255 | -0.02845
-0.62 | -0.001822 | -0.00749 | -0.02675
-0.61 | -0.001663 | -0.007275 | -0.0225
-0.6 | -0.001405 | -0.007335 | -0.02105
-0.59 | -0.001647 | -0.008 | -0.02395
-0.58 | -0.001743 | -0.007665 | -0.02085
-0.57 | -0.001542 | -0.006435 | -0.02105
-0.56 | -0.001502 | -0.005235 | -0.02345
-0.55 | -0.0013625 | -0.00564 | -0.01995
-0.54 | -0.0012325 | -0.005345 | -0.0183
-0.53 | -0.0011845 | -0.00538 | -0.02055
-0.52 | -0.0012065 | -0.00591 | -0.0191
-0.51 | -0.0008605 | -0.004935 | -0.0148
-0.5 | -0.0007425 | -0.004315 | -0.01531
-0.49 | -0.0008335 | -0.004085 | -0.01597
-0.48 | -0.0006835 | -0.00419 | -0.014675
-0.47 | -0.000559 | -0.003405 | -0.01188
-0.46 | -0.0002655 | -0.00224 | -0.009105
-0.45 | -2.4e-05 | -0.00155 | -0.00669
-0.44 | 0.000303 | -0.00023 | -0.003995
-0.43 | 0.0007605 | 0.000905 | -0.00071
-0.42 | 0.001473 | 0.00248 | 0.00724
-0.41 | 0.002286 | 0.004865 | 0.017285
-0.4 | 0.0034625 | 0.008835 | 0.026155
-0.39 | 0.0051195 | 0.014545 | 0.044415
-0.38 | 0.0072815 | 0.020395 | 0.06939
-0.37 | 0.010429 | 0.02948 | 0.09835
-0.36 | 0.01585 | 0.04164 | 0.1405
-0.35 | 0.0215475 | 0.05942 | 0.20485
-0.34 | 0.02897 | 0.08292 | 0.2902
-0.33 | 0.040095 | 0.11589 | 0.4057
-0.32 | 0.055875 | 0.17013 | 0.57455
-0.31 | 0.07748 | 0.22935 | 0.81295
-0.3 | 0.106025 | 0.3128 | 1.1325
-0.29 | 0.15264 | 0.42805 | 1.57195
-0.28 | 0.21156 | 0.59195 | 2.16515
-0.27 | 0.28025 | 0.8088 | 2.9805
-0.26 | 0.37905 | 1.11385 | 4.0695
-0.25 | 0.5234 | 1.55595 | 5.5235
-0.24 | 0.7136 | 2.0535 | 7.599
-0.23 | 0.9853 | 2.769 | 10.275
-0.22 | 1.31425 | 3.7905 | 13.897
-0.21 | 1.82395 | 5.055 | 18.541
-0.2 | 2.4506 | 6.872 | 25.05
-0.19 | 3.329 | 9.2175 | 33.475
-0.18 | 4.4105 | 12.3315 | 43.66
-0.17 | 5.898 | 16.2045 | 56.605
-0.16 | 7.959 | 21.4505 | 73.82
-0.15 | 10.582 | 28.46 | 95.04
-0.14 | 13.9685 | 37.61 | 120.43
-0.13 | 18.234 | 48.075 | 149.435
-0.12 | 24.54 | 62.13 | 182.85
-0.11 | 31.59 | 80.065 | 220.4
-0.1 | 41.055 | 101.19 | 265.85
-0.09 | 52.635 | 125.655 | 311.2
-0.08 | 66.015 | 155.225 | 359.1
-0.07 | 83.72 | 190.75 | 412.4
-0.06 | 103.89 | 229.75 | 459.25
-0.05 | 125.83 | 274.85 | 514.95
-0.04 | 151.365 | 319.45 | 570.6
-0.03 | 183.75 | 368.05 | 618.4
-0.02 | 215 | 424.1 | 673.65
-0.01 | 250.3 | 481.25 | 734.9
0 | 287.8 | 533.7 | 771.05
0.01 | 316.35 | 578.65 | 809
0.02 | 353.25 | 635.2 | 866
0.03 | 386.55 | 688.65 | 904
0.04 | 418.5 | 731.75 | 940
0.05 | 444.4 | 774 | 973
0.06 | 470.25 | 825 | 1008
0.07 | 492 | 860 | 1036.5
0.08 | 498.6 | 890.5 | 1060.5
0.09 | 507.9 | 934 | 1087.5
0.1 | 512.1 | 956.5 | 1111
0.11 | 524 | 987.5 | 1137
0.12 | 520 | 1015.5 | 1152
0.13 | 509 | 1037.5 | 1170
0.14 | 509.5 | 1055 | 1174.5
0.15 | 498.5 | 1077 | 1191
0.16 | 481 | 1096 | 1210
0.17 | 451.5 | 1097 | 1209.5
0.18 | 436.5 | 1119.5 | 1222
0.19 | 425.5 | 1133 | 1221
0.2 | 413 | 1136 | 1226
0.21 | 396.5 | 1143.5 | 1241
0.22 | 368 | 1153 | 1236
0.23 | 355 | 1159 | 1220.5
0.24 | 321.5 | 1159 | 1230.5
0.25 | 302.5 | 1163 | 1233
0.26 | 299.5 | 1152 | 1224
0.27 | 284 | 1150 | 1223
0.28 | 273.5 | 1149 | 1197
0.29 | 243 | 1147.5 | 1200.5
0.3 | 214 | 1145 | 1209.5
0.31 | 208.5 | 1128.5 | 1188.5
0.32 | 207 | 1120 | 1179
0.33 | 205.5 | 1114 | 1164.5
0.34 | 187.5 | 1101.5 | 1154
0.35 | 154 | 1078 | 1136
0.36 | 150 | 1069.5 | 1123.5
0.37 | 172.5 | 1059.5 | 1111.5
0.38 | 151 | 1034.5 | 1087.5
0.39 | 117.5 | 1024.5 | 1076
0.4 | 111.5 | 998 | 1057
0.41 | 114 | 975 | 1041.5
0.42 | 136 | 961.5 | 1017.5
0.43 | 116 | 932.5 | 996.5
0.44 | 78 | 909.5 | 979
0.45 | 80.5 | 886 | 946.5
0.46 | 89.5 | 855.5 | 930
0.47 | 101.5 | 828.5 | 915
0.48 | 87.5 | 811 | 880
0.49 | 56 | 772.5 | 855
0.5 | 48 | 742 | 850