## IDS-VDS Characteristic (mA-mm)
VGS (V) | VDS = 0.100 V | VDS = 0.500 V | VDS = 0.900 V
-0.75 | 0.0005713 | 0.0023009 | 0.007446
-0.74 | 0.0005467 | 0.0022275 | 0.007261
-0.73 | 0.0005227 | 0.0021382 | 0.007041
-0.72 | 0.00049855 | 0.0020646 | 0.006815
-0.71 | 0.0004754 | 0.0020007 | 0.006621
-0.7 | 0.00045505 | 0.001926 | 0.006429
-0.69 | 0.00043512 | 0.0018618 | 0.006248
-0.68 | 0.0004155 | 0.001816 | 0.006024
-0.67 | 0.00039872 | 0.0017467 | 0.00588
-0.66 | 0.00038081 | 0.001678 | 0.005709
-0.65 | 0.00036547 | 0.0016266 | 0.00551
-0.64 | 0.00034827 | 0.0015684 | 0.005376
-0.63 | 0.00032909 | 0.0015207 | 0.005205
-0.62 | 0.0003175 | 0.0014524 | 0.005076
-0.61 | 0.00029995 | 0.0013916 | 0.0049035
-0.6 | 0.00028697 | 0.001348 | 0.0047929
-0.59 | 0.00027304 | 0.0013072 | 0.0046251
-0.58 | 0.00026205 | 0.0012575 | 0.0045024
-0.57 | 0.00025007 | 0.0012083 | 0.0043507
-0.56 | 0.00024082 | 0.0011585 | 0.0042188
-0.55 | 0.00022857 | 0.0011172 | 0.004117
-0.54 | 0.00021851 | 0.0010847 | 0.0039804
-0.53 | 0.00020898 | 0.0010474 | 0.0038711
-0.52 | 0.00019823 | 0.0010064 | 0.0037386
-0.51 | 0.00018976 | 0.000974 | 0.0036474
-0.5 | 0.00018137 | 0.0009383 | 0.0035301
-0.49 | 0.00017513 | 0.0009171 | 0.003463
-0.48 | 0.00017027 | 0.0008896 | 0.0033538
-0.47 | 0.00016472 | 0.0008749 | 0.0033018
-0.46 | 0.0001624 | 0.0008565 | 0.0032646
-0.45 | 0.00016325 | 0.0008485 | 0.0032536
-0.44 | 0.0001639 | 0.0008538 | 0.0032552
-0.43 | 0.00017286 | 0.0008727 | 0.0033001
-0.42 | 0.000185 | 0.0009048 | 0.0034279
-0.41 | 0.00020528 | 0.0009659 | 0.0036292
-0.4 | 0.00023605 | 0.0010597 | 0.0039388
-0.39 | 0.00028121 | 0.0012009 | 0.0044079
-0.38 | 0.00034567 | 0.0014018 | 0.0050974
-0.37 | 0.00043503 | 0.0016853 | 0.006189
-0.36 | 0.00056233 | 0.002088 | 0.007603
-0.35 | 0.0007712 | 0.0026572 | 0.009619
-0.34 | 0.0010237 | 0.0034427 | 0.012478
-0.33 | 0.0013681 | 0.004536 | 0.016494
-0.32 | 0.0018552 | 0.006177 | 0.02212
-0.31 | 0.0025258 | 0.008266 | 0.029831
-0.3 | 0.0034495 | 0.011186 | 0.04092
-0.29 | 0.0047183 | 0.015161 | 0.055978
-0.28 | 0.006619 | 0.020672 | 0.07629
-0.27 | 0.009036 | 0.028277 | 0.10514
-0.26 | 0.012319 | 0.03839 | 0.14372
-0.25 | 0.01677 | 0.052444 | 0.19656
-0.24 | 0.022857 | 0.0724 | 0.2668
-0.23 | 0.031211 | 0.09825 | 0.36208
-0.22 | 0.042353 | 0.13254 | 0.49271
-0.21 | 0.05794 | 0.17931 | 0.6687
-0.2 | 0.07868 | 0.24287 | 0.9038
-0.19 | 0.10628 | 0.32788 | 1.2085
-0.18 | 0.14406 | 0.44338 | 1.6203
-0.17 | 0.19361 | 0.5908 | 2.1464
-0.16 | 0.2603 | 0.7904 | 2.8331
-0.15 | 0.34997 | 1.0523 | 3.7062
-0.14 | 0.46864 | 1.3951 | 4.8264
-0.13 | 0.6264 | 1.8395 | 6.227
-0.12 | 0.8342 | 2.414 | 7.956
-0.11 | 1.1009 | 3.1414 | 10.076
-0.1 | 1.4519 | 4.0724 | 12.534
-0.09 | 1.9022 | 5.2419 | 15.52
-0.08 | 2.4761 | 6.693 | 18.914
-0.07 | 3.203 | 8.468 | 22.837
-0.06 | 4.1085 | 10.606 | 27.246
-0.05 | 5.236 | 13.186 | 32.338
-0.04 | 6.575 | 16.24 | 37.791
-0.03 | 8.192 | 19.748 | 43.724
-0.02 | 10.149 | 23.714 | 50.363
-0.01 | 12.434 | 28.288 | 57.37
0 | 15.081 | 33.431 | 65.02
0.01 | 18.044 | 39.053 | 72.97
0.02 | 21.346 | 45.13 | 81.37
0.03 | 25.025 | 51.824 | 90.34
0.04 | 28.994 | 58.89 | 99.44
0.05 | 33.334 | 66.48 | 109.09
0.06 | 37.843 | 74.5 | 119.05
0.07 | 42.624 | 83.04 | 129.37
0.08 | 47.526 | 91.8 | 139.91
0.09 | 52.602 | 100.78 | 150.69
0.1 | 57.69 | 110.25 | 161.67
0.11 | 62.97 | 119.95 | 172.92
0.12 | 68.22 | 130.11 | 184.41
0.13 | 73.33 | 140.28 | 195.99
0.14 | 78.4 | 150.62 | 207.78
0.15 | 83.51 | 161.38 | 219.64
0.16 | 88.49 | 172.32 | 231.61
0.17 | 93.16 | 183.27 | 243.74
0.18 | 97.64 | 194.45 | 255.7
0.19 | 101.88 | 205.48 | 267.98
0.2 | 106.15 | 216.91 | 280.23
0.21 | 110.19 | 228.42 | 292.63
0.22 | 114.09 | 239.81 | 304.93
0.23 | 117.67 | 251.31 | 317.16
0.24 | 120.9 | 262.87 | 329.42
0.25 | 124.17 | 274.47 | 341.84
0.26 | 127.11 | 285.96 | 354.04
0.27 | 130.01 | 297.47 | 366.11
0.28 | 132.88 | 308.86 | 378.25
0.29 | 135.44 | 320.37 | 390.31
0.3 | 137.79 | 331.96 | 402.34
0.31 | 139.79 | 343.16 | 414.22
0.32 | 141.86 | 354.42 | 425.91
0.33 | 144 | 365.47 | 437.64
0.34 | 146.11 | 376.53 | 449.07
0.35 | 147.57 | 387.37 | 460.55
0.36 | 149.01 | 398.09 | 471.82
0.37 | 150.78 | 408.72 | 482.85
0.38 | 152.16 | 419.04 | 493.94
0.39 | 153.72 | 429.28 | 504.63
0.4 | 154.6 | 439.36 | 515.22
0.41 | 155.76 | 449.1 | 525.56
0.42 | 157.11 | 458.68 | 535.88
0.43 | 158.19 | 468.1 | 545.86
0.44 | 159.04 | 477.24 | 555.71
0.45 | 159.9 | 486.1 | 565.25
0.46 | 160.75 | 494.75 | 574.8
0.47 | 161.92 | 502.95 | 583.7
0.48 | 162.83 | 511.05 | 592.4
0.49 | 163.22 | 518.88 | 601
0.5 | 164.01 | 526.23 | 609.5

## Tranconductance (mS-mm)
VGS (V) | VDS = 0.100 V | VDS = 0.500 V | VDS = 0.900 V
-0.75 | -0.00246 | -0.00734 | -0.0185
-0.74 | -0.00243 | -0.008135 | -0.02025
-0.73 | -0.0024075 | -0.008145 | -0.0223
-0.72 | -0.002365 | -0.006875 | -0.021
-0.71 | -0.002175 | -0.00693 | -0.0193
-0.7 | -0.002014 | -0.006945 | -0.01865
-0.69 | -0.0019775 | -0.0055 | -0.02025
-0.68 | -0.00182 | -0.005755 | -0.0184
-0.67 | -0.0017345 | -0.0069 | -0.01575
-0.66 | -0.0016625 | -0.006005 | -0.0185
-0.65 | -0.001627 | -0.00548 | -0.01665
-0.64 | -0.001819 | -0.005295 | -0.01525
-0.63 | -0.0015385 | -0.0058 | -0.015
-0.62 | -0.001457 | -0.006455 | -0.015075
-0.61 | -0.0015265 | -0.00522 | -0.014155
-0.6 | -0.0013455 | -0.00422 | -0.01392
-0.59 | -0.001246 | -0.004525 | -0.014525
-0.58 | -0.0011485 | -0.004945 | -0.01372
-0.57 | -0.0010615 | -0.00495 | -0.01418
-0.56 | -0.001075 | -0.004555 | -0.011685
-0.55 | -0.0011155 | -0.00369 | -0.01192
-0.54 | -0.0009795 | -0.00349 | -0.012295
-0.53 | -0.001014 | -0.003915 | -0.01209
-0.52 | -0.000961 | -0.00367 | -0.011185
-0.51 | -0.000843 | -0.003405 | -0.010425
-0.5 | -0.0007315 | -0.002845 | -0.00922
-0.49 | -0.000555 | -0.002435 | -0.008815
-0.48 | -0.0005205 | -0.00211 | -0.00806
-0.47 | -0.0003935 | -0.001655 | -0.00446
-0.46 | -7.35e-05 | -0.00132 | -0.00241
-0.45 | 7.5e-05 | -0.000135 | -0.00047
-0.44 | 0.0004805 | 0.00121 | 0.002325
-0.43 | 0.001055 | 0.00255 | 0.008635
-0.42 | 0.001621 | 0.00466 | 0.016455
-0.41 | 0.0025525 | 0.007745 | 0.025545
-0.4 | 0.0037965 | 0.01175 | 0.038935
-0.39 | 0.005481 | 0.017105 | 0.05793
-0.38 | 0.007691 | 0.02422 | 0.089055
-0.37 | 0.010833 | 0.03431 | 0.12528
-0.36 | 0.0168085 | 0.048595 | 0.1715
-0.35 | 0.0230685 | 0.067735 | 0.24375
-0.34 | 0.029845 | 0.09394 | 0.34375
-0.33 | 0.041575 | 0.136715 | 0.4821
-0.32 | 0.057885 | 0.1865 | 0.66685
-0.31 | 0.079715 | 0.25045 | 0.94
-0.3 | 0.109625 | 0.34475 | 1.30735
-0.29 | 0.158475 | 0.4743 | 1.7685
-0.28 | 0.215885 | 0.6558 | 2.4581
-0.27 | 0.285 | 0.8859 | 3.3715
-0.26 | 0.3867 | 1.20835 | 4.571
-0.25 | 0.5269 | 1.7005 | 6.154
-0.24 | 0.72205 | 2.2903 | 8.276
-0.23 | 0.9748 | 3.007 | 11.2955
-0.22 | 1.33645 | 4.053 | 15.331
-0.21 | 1.81635 | 5.5165 | 20.5545
-0.2 | 2.417 | 7.4285 | 26.99
-0.19 | 3.269 | 10.0255 | 35.825
-0.18 | 4.3665 | 13.146 | 46.895
-0.17 | 5.812 | 17.351 | 60.64
-0.16 | 7.818 | 23.075 | 77.99
-0.15 | 10.417 | 30.235 | 99.665
-0.14 | 13.8215 | 39.36 | 126.04
-0.13 | 18.278 | 50.945 | 156.48
-0.12 | 23.725 | 65.095 | 192.45
-0.11 | 30.885 | 82.92 | 228.9
-0.1 | 40.065 | 105.025 | 272.2
-0.09 | 51.21 | 131.03 | 319
-0.08 | 65.04 | 161.305 | 365.85
-0.07 | 81.62 | 195.65 | 416.6
-0.06 | 101.65 | 235.9 | 475.05
-0.05 | 123.325 | 281.7 | 527.25
-0.04 | 147.8 | 328.1 | 569.3
-0.03 | 178.7 | 373.7 | 628.6
-0.02 | 212.1 | 427 | 682.3
-0.01 | 246.6 | 485.85 | 732.85
0 | 280.5 | 538.25 | 780
0.01 | 313.25 | 584.95 | 817.5
0.02 | 349.05 | 638.55 | 868.5
0.03 | 382.4 | 688 | 903.5
0.04 | 415.45 | 732.8 | 937.5
0.05 | 442.45 | 780.5 | 980.5
0.06 | 464.5 | 828 | 1014
0.07 | 484.15 | 865 | 1043
0.08 | 498.9 | 887 | 1066
0.09 | 508.2 | 922.5 | 1088
0.1 | 518.4 | 958.5 | 1111.5
0.11 | 526.5 | 993 | 1137
0.12 | 518 | 1016.5 | 1153.5
0.13 | 509 | 1025.5 | 1168.5
0.14 | 509 | 1055 | 1182.5
0.15 | 504.5 | 1085 | 1191.5
0.16 | 482.5 | 1094.5 | 1205
0.17 | 457.5 | 1106.5 | 1204.5
0.18 | 436 | 1110.5 | 1212
0.19 | 425.5 | 1123 | 1226.5
0.2 | 415.5 | 1147 | 1232.5
0.21 | 397 | 1145 | 1235
0.22 | 374 | 1144.5 | 1226.5
0.23 | 340.5 | 1153 | 1224.5
0.24 | 325 | 1158 | 1234
0.25 | 310.5 | 1154.5 | 1231
0.26 | 292 | 1150 | 1213.5
0.27 | 288.5 | 1145 | 1210.5
0.28 | 271.5 | 1145 | 1210
0.29 | 245.5 | 1155 | 1204.5
0.3 | 217.5 | 1139.5 | 1195.5
0.31 | 203.5 | 1123 | 1178.5
0.32 | 210.5 | 1115.5 | 1171
0.33 | 212.5 | 1105.5 | 1158
0.34 | 178.5 | 1095 | 1145.5
0.35 | 145 | 1078 | 1137.5
0.36 | 160.5 | 1067.5 | 1115
0.37 | 157.5 | 1047.5 | 1106
0.38 | 147 | 1028 | 1089
0.39 | 122 | 1016 | 1064
0.4 | 102 | 991 | 1046.5
0.41 | 125.5 | 966 | 1033
0.42 | 121.5 | 950 | 1015
0.43 | 96.5 | 928 | 991.5
0.44 | 85.5 | 900 | 969.5
0.45 | 85.5 | 875.5 | 954.5
0.46 | 101 | 842.5 | 922.5
0.47 | 104 | 815 | 880
0.48 | 65 | 796.5 | 865
0.49 | 59 | 759 | 855
0.5 | 79 | 735 | 850