## IDS-VDS Characteristic (mA-mm)
VGS (V) | VDS = 0.100 V | VDS = 0.500 V | VDS = 0.900 V
-0.75 | 0.0005495 | 0.0021367 | 0.006753
-0.74 | 0.0005202 | 0.0020796 | 0.006607
-0.73 | 0.000502 | 0.0019995 | 0.006413
-0.72 | 0.00047874 | 0.0019379 | 0.006258
-0.71 | 0.00045962 | 0.0018738 | 0.006055
-0.7 | 0.00043856 | 0.0018103 | 0.005898
-0.69 | 0.00041827 | 0.001739 | 0.005724
-0.68 | 0.00040129 | 0.0016834 | 0.00554
-0.67 | 0.00038491 | 0.001633 | 0.005392
-0.66 | 0.00036714 | 0.0015718 | 0.005238
-0.65 | 0.00035234 | 0.0015163 | 0.005083
-0.64 | 0.00033895 | 0.0014622 | 0.0049464
-0.63 | 0.00032257 | 0.0014248 | 0.0048139
-0.62 | 0.00030598 | 0.0013594 | 0.0046442
-0.61 | 0.00029435 | 0.001309 | 0.0045106
-0.6 | 0.00027913 | 0.0012715 | 0.0043851
-0.59 | 0.00026631 | 0.0012295 | 0.0042478
-0.58 | 0.0002557 | 0.0011878 | 0.004156
-0.57 | 0.00024188 | 0.0011436 | 0.0040569
-0.56 | 0.00023343 | 0.0010963 | 0.0039086
-0.55 | 0.00022299 | 0.00107 | 0.0037726
-0.54 | 0.00021294 | 0.0010273 | 0.0036803
-0.53 | 0.0002034 | 0.0010006 | 0.0035756
-0.52 | 0.0001944 | 0.0009689 | 0.0034801
-0.51 | 0.00018581 | 0.0009362 | 0.0033703
-0.5 | 0.00017958 | 0.0009082 | 0.0032841
-0.49 | 0.00017204 | 0.0008883 | 0.0032222
-0.48 | 0.00016904 | 0.0008699 | 0.0031632
-0.47 | 0.00016471 | 0.0008486 | 0.0031179
-0.46 | 0.00016453 | 0.0008435 | 0.0030696
-0.45 | 0.0001664 | 0.0008447 | 0.0031051
-0.44 | 0.00017244 | 0.0008595 | 0.0031367
-0.43 | 0.00018304 | 0.0008833 | 0.0032386
-0.42 | 0.00020008 | 0.0009391 | 0.0034246
-0.41 | 0.00022819 | 0.0010157 | 0.0036903
-0.4 | 0.00026722 | 0.0011425 | 0.0040985
-0.39 | 0.00032708 | 0.0013178 | 0.004725
-0.38 | 0.0004041 | 0.0015695 | 0.0055777
-0.37 | 0.00052485 | 0.0019259 | 0.006848
-0.36 | 0.0007 | 0.0024226 | 0.008627
-0.35 | 0.0009288 | 0.0031154 | 0.011078
-0.34 | 0.0012349 | 0.0040786 | 0.014615
-0.33 | 0.0016718 | 0.0054583 | 0.019417
-0.32 | 0.0022483 | 0.007399 | 0.026214
-0.31 | 0.0030819 | 0.009895 | 0.035496
-0.3 | 0.004179 | 0.013457 | 0.048265
-0.29 | 0.005772 | 0.018105 | 0.06638
-0.28 | 0.00791 | 0.02481 | 0.09076
-0.27 | 0.010749 | 0.033621 | 0.12412
-0.26 | 0.014673 | 0.045971 | 0.16835
-0.25 | 0.019996 | 0.06278 | 0.22928
-0.24 | 0.027181 | 0.08462 | 0.31305
-0.23 | 0.037028 | 0.11516 | 0.42416
-0.22 | 0.050041 | 0.15496 | 0.5729
-0.21 | 0.06894 | 0.20895 | 0.772
-0.2 | 0.09222 | 0.28182 | 1.0375
-0.19 | 0.12486 | 0.37555 | 1.3855
-0.18 | 0.16769 | 0.50793 | 1.837
-0.17 | 0.22542 | 0.6748 | 2.4284
-0.16 | 0.30254 | 0.8938 | 3.1972
-0.15 | 0.40183 | 1.1829 | 4.1693
-0.14 | 0.54037 | 1.5697 | 5.357
-0.13 | 0.7079 | 2.0505 | 6.919
-0.12 | 0.943 | 2.6916 | 8.749
-0.11 | 1.2384 | 3.4672 | 10.994
-0.1 | 1.6311 | 4.4842 | 13.617
-0.09 | 2.1241 | 5.742 | 16.777
-0.08 | 2.7542 | 7.291 | 20.358
-0.07 | 3.5379 | 9.162 | 24.415
-0.06 | 4.5078 | 11.456 | 29.036
-0.05 | 5.728 | 14.132 | 34.204
-0.04 | 7.17 | 17.33 | 39.855
-0.03 | 8.909 | 20.917 | 46.037
-0.02 | 10.973 | 25.106 | 52.723
-0.01 | 13.301 | 29.792 | 59.97
0 | 16.091 | 35.038 | 67.72
0.01 | 19.107 | 40.749 | 75.82
0.02 | 22.56 | 46.986 | 84.22
0.03 | 26.262 | 53.84 | 93.29
0.04 | 30.356 | 60.88 | 102.56
0.05 | 34.664 | 68.59 | 112.17
0.06 | 39.195 | 76.58 | 122.25
0.07 | 44.104 | 85.13 | 132.61
0.08 | 48.896 | 93.92 | 143.18
0.09 | 54.104 | 103.09 | 154.05
0.1 | 59.04 | 112.52 | 164.86
0.11 | 64.31 | 122.25 | 176.24
0.12 | 69.57 | 132.32 | 187.74
0.13 | 74.7 | 142.6 | 199.35
0.14 | 79.79 | 153 | 210.94
0.15 | 84.54 | 163.47 | 222.72
0.16 | 89.5 | 174.33 | 234.73
0.17 | 93.98 | 185.33 | 246.8
0.18 | 98.63 | 196.33 | 258.82
0.19 | 102.9 | 207.62 | 270.77
0.2 | 106.95 | 218.61 | 283.06
0.21 | 110.91 | 230.19 | 295.43
0.22 | 114.49 | 241.57 | 307.5
0.23 | 118.11 | 252.93 | 319.76
0.24 | 121.4 | 264.42 | 331.73
0.25 | 124.68 | 275.88 | 344.17
0.26 | 127.69 | 287.31 | 356.2
0.27 | 130.31 | 298.74 | 368.16
0.28 | 132.9 | 310.19 | 380.13
0.29 | 135.2 | 321.3 | 392.07
0.3 | 137.75 | 332.73 | 404
0.31 | 140.01 | 343.95 | 415.75
0.32 | 141.9 | 355 | 427.34
0.33 | 143.69 | 366.17 | 438.82
0.34 | 145.42 | 376.82 | 450.21
0.35 | 147.43 | 387.68 | 461.53
0.36 | 148.93 | 398.2 | 472.63
0.37 | 150.33 | 408.72 | 483.79
0.38 | 151.6 | 419 | 494.27
0.39 | 152.98 | 429.04 | 504.94
0.4 | 154.51 | 438.95 | 515.4
0.41 | 155.45 | 448.57 | 525.63
0.42 | 156.37 | 458.06 | 535.78
0.43 | 157.35 | 467.26 | 545.57
0.44 | 158.43 | 476.25 | 555.16
0.45 | 159.55 | 484.9 | 564.62
0.46 | 160.12 | 493.37 | 573.9
0.47 | 160.89 | 501.63 | 582.3
0.48 | 161.54 | 509.42 | 591.1
0.49 | 162.68 | 517.08 | 599.8
0.5 | 163.15 | 524.38 | 607.9

## Tranconductance (mS-mm)
VGS (V) | VDS = 0.100 V | VDS = 0.500 V | VDS = 0.900 V
-0.75 | -0.00293 | -0.00571 | -0.0146
-0.74 | -0.002375 | -0.00686 | -0.017
-0.73 | -0.002073 | -0.007085 | -0.01745
-0.72 | -0.002119 | -0.006285 | -0.0179
-0.71 | -0.002009 | -0.00638 | -0.018
-0.7 | -0.0020675 | -0.00674 | -0.01655
-0.69 | -0.0018635 | -0.006345 | -0.0179
-0.68 | -0.001668 | -0.0053 | -0.0166
-0.67 | -0.0017075 | -0.00558 | -0.0151
-0.66 | -0.0016285 | -0.005835 | -0.01545
-0.65 | -0.0014095 | -0.00548 | -0.01458
-0.64 | -0.0014885 | -0.004575 | -0.013455
-0.63 | -0.0016485 | -0.00514 | -0.01511
-0.62 | -0.001411 | -0.00579 | -0.015165
-0.61 | -0.0013425 | -0.004395 | -0.012955
-0.6 | -0.001402 | -0.003975 | -0.01314
-0.59 | -0.0011715 | -0.004185 | -0.011455
-0.58 | -0.0012215 | -0.004295 | -0.009545
-0.57 | -0.0011135 | -0.004575 | -0.01237
-0.56 | -0.0009445 | -0.00368 | -0.014215
-0.55 | -0.0010245 | -0.00345 | -0.011415
-0.54 | -0.0009795 | -0.00347 | -0.00985
-0.53 | -0.000927 | -0.00292 | -0.01001
-0.52 | -0.0008795 | -0.00322 | -0.010265
-0.51 | -0.000741 | -0.003035 | -0.0098
-0.5 | -0.0006885 | -0.002395 | -0.007405
-0.49 | -0.000527 | -0.001915 | -0.006045
-0.48 | -0.0003665 | -0.001985 | -0.005215
-0.47 | -0.0002255 | -0.00132 | -0.00468
-0.46 | 8.45e-05 | -0.000195 | -0.00064
-0.45 | 0.0003955 | 0.0008 | 0.003355
-0.44 | 0.000832 | 0.00193 | 0.006675
-0.43 | 0.001382 | 0.00398 | 0.014395
-0.42 | 0.0022575 | 0.00662 | 0.022585
-0.41 | 0.003357 | 0.01017 | 0.033695
-0.4 | 0.0049445 | 0.015105 | 0.051735
-0.39 | 0.006844 | 0.02135 | 0.07396
-0.38 | 0.0098885 | 0.030405 | 0.10615
-0.37 | 0.014795 | 0.042655 | 0.152465
-0.36 | 0.0201975 | 0.059475 | 0.2115
-0.35 | 0.026745 | 0.0828 | 0.2994
-0.34 | 0.03715 | 0.117145 | 0.41695
-0.33 | 0.05067 | 0.16602 | 0.57995
-0.32 | 0.070505 | 0.221835 | 0.80395
-0.31 | 0.096535 | 0.3029 | 1.10255
-0.3 | 0.134505 | 0.4105 | 1.5442
-0.29 | 0.18655 | 0.56765 | 2.12475
-0.28 | 0.24885 | 0.7758 | 2.887
-0.27 | 0.33815 | 1.05805 | 3.8795
-0.26 | 0.46235 | 1.45795 | 5.258
-0.25 | 0.6254 | 1.93245 | 7.235
-0.24 | 0.8516 | 2.619 | 9.744
-0.23 | 1.143 | 3.517 | 12.9925
-0.22 | 1.5956 | 4.6895 | 17.392
-0.21 | 2.10895 | 6.343 | 23.23
-0.2 | 2.796 | 8.33 | 30.675
-0.19 | 3.7735 | 11.3055 | 39.975
-0.18 | 5.028 | 14.9625 | 52.145
-0.17 | 6.7425 | 19.2935 | 68.01
-0.16 | 8.8205 | 25.405 | 87.045
-0.15 | 11.8915 | 33.795 | 107.99
-0.14 | 15.3035 | 43.38 | 137.485
-0.13 | 20.1315 | 56.095 | 169.6
-0.12 | 26.525 | 70.835 | 203.75
-0.11 | 34.405 | 89.63 | 243.4
-0.1 | 44.285 | 113.74 | 289.15
-0.09 | 56.155 | 140.34 | 337.05
-0.08 | 70.69 | 171 | 381.9
-0.07 | 87.68 | 208.25 | 433.9
-0.06 | 109.505 | 248.5 | 489.45
-0.05 | 133.11 | 293.7 | 540.95
-0.04 | 159.05 | 339.25 | 591.65
-0.03 | 190.15 | 388.8 | 643.4
-0.02 | 219.6 | 443.75 | 696.65
-0.01 | 255.9 | 496.6 | 749.85
0 | 290.3 | 547.85 | 792.5
0.01 | 323.45 | 597.4 | 825
0.02 | 357.75 | 654.55 | 873.5
0.03 | 389.8 | 694.7 | 917
0.04 | 420.1 | 737.5 | 944
0.05 | 441.95 | 785 | 984.5
0.06 | 472 | 827 | 1022
0.07 | 485.05 | 867 | 1046.5
0.08 | 500 | 898 | 1072
0.09 | 507.2 | 930 | 1084
0.1 | 510.3 | 958 | 1109.5
0.11 | 526.5 | 990 | 1144
0.12 | 519.5 | 1017.5 | 1155.5
0.13 | 511 | 1034 | 1160
0.14 | 492 | 1043.5 | 1168.5
0.15 | 485.5 | 1066.5 | 1189.5
0.16 | 472 | 1093 | 1204
0.17 | 456.5 | 1100 | 1204.5
0.18 | 446 | 1114.5 | 1198.5
0.19 | 416 | 1114 | 1212
0.2 | 400.5 | 1128.5 | 1233
0.21 | 377 | 1148 | 1222
0.22 | 360 | 1137 | 1216.5
0.23 | 345.5 | 1142.5 | 1211.5
0.24 | 328.5 | 1147.5 | 1220.5
0.25 | 314.5 | 1144.5 | 1223.5
0.26 | 281.5 | 1143 | 1199.5
0.27 | 260.5 | 1144 | 1196.5
0.28 | 244.5 | 1128 | 1195.5
0.29 | 242.5 | 1127 | 1193.5
0.3 | 240.5 | 1132.5 | 1184
0.31 | 207.5 | 1113.5 | 1167
0.32 | 184 | 1111 | 1153.5
0.33 | 176 | 1091 | 1143.5
0.34 | 187 | 1075.5 | 1135.5
0.35 | 175.5 | 1069 | 1121
0.36 | 145 | 1052 | 1113
0.37 | 133.5 | 1040 | 1082
0.38 | 132.5 | 1016 | 1057.5
0.39 | 145.5 | 997.5 | 1056.5
0.4 | 123.5 | 976.5 | 1034.5
0.41 | 93 | 955.5 | 1019
0.42 | 95 | 934.5 | 997
0.43 | 103 | 909.5 | 969
0.44 | 110 | 882 | 952.5
0.45 | 84.5 | 856 | 937
0.46 | 67 | 836.5 | 884
0.47 | 71 | 802.5 | 860
0.48 | 89.5 | 772.5 | 875
0.49 | 80.5 | 748 | 840
0.5 | 47 | 730 | 810