## IDS-VDS Characteristic (mA-mm)
VGS (V) | VDS = 0.100 V | VDS = 0.500 V | VDS = 0.900 V
-0.75 | 0.00049206 | 0.0018854 | 0.005884
-0.74 | 0.0004689 | 0.0018167 | 0.005748
-0.73 | 0.00045395 | 0.0017626 | 0.005583
-0.72 | 0.00043398 | 0.0017075 | 0.005424
-0.71 | 0.00041386 | 0.0016468 | 0.005274
-0.7 | 0.00039664 | 0.0015934 | 0.005123
-0.69 | 0.00038012 | 0.0015401 | 0.0050055
-0.68 | 0.00036169 | 0.0014926 | 0.0048605
-0.67 | 0.00034875 | 0.0014471 | 0.0047317
-0.66 | 0.00033433 | 0.0014009 | 0.0045931
-0.65 | 0.00031965 | 0.0013443 | 0.004451
-0.64 | 0.0003028 | 0.0013052 | 0.0043001
-0.63 | 0.00029151 | 0.0012488 | 0.0041969
-0.62 | 0.00028037 | 0.001213 | 0.0040494
-0.61 | 0.00026722 | 0.0011643 | 0.0039394
-0.6 | 0.00025518 | 0.0011363 | 0.0038364
-0.59 | 0.00024337 | 0.0010865 | 0.0036954
-0.58 | 0.00023232 | 0.0010529 | 0.0036038
-0.57 | 0.00022219 | 0.0010155 | 0.0035215
-0.56 | 0.00021023 | 0.0009857 | 0.0034183
-0.55 | 0.00020356 | 0.0009477 | 0.0033013
-0.54 | 0.00019502 | 0.0009156 | 0.0032105
-0.53 | 0.00018564 | 0.0008867 | 0.0031266
-0.52 | 0.00018008 | 0.000863 | 0.0030339
-0.51 | 0.00017286 | 0.0008396 | 0.0029663
-0.5 | 0.00016583 | 0.000818 | 0.0029047
-0.49 | 0.00016204 | 0.0008018 | 0.0028278
-0.48 | 0.00016035 | 0.0007831 | 0.0027975
-0.47 | 0.00015824 | 0.0007783 | 0.0027854
-0.46 | 0.00016 | 0.0007756 | 0.0027871
-0.45 | 0.00016281 | 0.0007876 | 0.0028276
-0.44 | 0.00017155 | 0.0008057 | 0.0029092
-0.43 | 0.00018521 | 0.000853 | 0.0030651
-0.42 | 0.0002083 | 0.0009197 | 0.0032678
-0.41 | 0.00023967 | 0.0010175 | 0.0036239
-0.4 | 0.00028871 | 0.0011703 | 0.0041412
-0.39 | 0.00035682 | 0.0013772 | 0.0048621
-0.38 | 0.00045115 | 0.001682 | 0.005981
-0.37 | 0.000591 | 0.0020842 | 0.007448
-0.36 | 0.0007735 | 0.0026827 | 0.009547
-0.35 | 0.0010259 | 0.0034674 | 0.012419
-0.34 | 0.0013764 | 0.00462 | 0.016461
-0.33 | 0.0018728 | 0.006206 | 0.022122
-0.32 | 0.0025178 | 0.008299 | 0.029834
-0.31 | 0.003438 | 0.011224 | 0.040538
-0.3 | 0.0046603 | 0.015125 | 0.055413
-0.29 | 0.006469 | 0.020695 | 0.07605
-0.28 | 0.008714 | 0.027934 | 0.1035
-0.27 | 0.011993 | 0.03822 | 0.14151
-0.26 | 0.016154 | 0.051406 | 0.19244
-0.25 | 0.022129 | 0.07042 | 0.26006
-0.24 | 0.029758 | 0.09502 | 0.35198
-0.23 | 0.040707 | 0.12832 | 0.47618
-0.22 | 0.054815 | 0.17181 | 0.6432
-0.21 | 0.0743 | 0.23289 | 0.8639
-0.2 | 0.10031 | 0.31125 | 1.1537
-0.19 | 0.1353 | 0.41861 | 1.5356
-0.18 | 0.18114 | 0.55752 | 2.035
-0.17 | 0.24419 | 0.7453 | 2.6805
-0.16 | 0.32437 | 0.9803 | 3.5033
-0.15 | 0.43357 | 1.3001 | 4.5457
-0.14 | 0.5722 | 1.7093 | 5.872
-0.13 | 0.7618 | 2.237 | 7.497
-0.12 | 1.0034 | 2.9132 | 9.458
-0.11 | 1.3168 | 3.7556 | 11.801
-0.1 | 1.7264 | 4.8407 | 14.646
-0.09 | 2.2402 | 6.164 | 17.849
-0.08 | 2.9153 | 7.824 | 21.584
-0.07 | 3.7154 | 9.792 | 25.84
-0.06 | 4.7452 | 12.166 | 30.544
-0.05 | 5.936 | 14.99 | 35.99
-0.04 | 7.477 | 18.297 | 41.695
-0.03 | 9.272 | 22.033 | 48.067
-0.02 | 11.316 | 26.324 | 54.879
-0.01 | 13.795 | 31.104 | 62.3
0 | 16.56 | 36.538 | 70.14
0.01 | 19.753 | 42.392 | 78.41
0.02 | 23.077 | 48.624 | 86.8
0.03 | 26.964 | 55.633 | 96.07
0.04 | 30.947 | 62.75 | 105.55
0.05 | 35.371 | 70.6 | 115.25
0.06 | 40.029 | 78.74 | 125.45
0.07 | 44.784 | 87.35 | 135.71
0.08 | 49.895 | 96.14 | 146.39
0.09 | 54.8 | 105.35 | 157.27
0.1 | 59.9 | 114.9 | 168.4
0.11 | 65.01 | 124.75 | 179.61
0.12 | 70.35 | 134.8 | 191.24
0.13 | 75.52 | 144.91 | 202.78
0.14 | 80.49 | 155.51 | 214.52
0.15 | 85.59 | 166.22 | 226.41
0.16 | 90.13 | 177.04 | 238.27
0.17 | 94.85 | 188.08 | 250.49
0.18 | 99.16 | 198.99 | 262.6
0.19 | 103.47 | 210.22 | 274.59
0.2 | 107.8 | 221.51 | 286.84
0.21 | 111.68 | 232.94 | 299.02
0.22 | 115.45 | 244.29 | 311.32
0.23 | 118.67 | 255.73 | 323.52
0.24 | 121.94 | 267.2 | 335.69
0.25 | 125.18 | 278.7 | 347.92
0.26 | 128.24 | 290.14 | 359.93
0.27 | 131.08 | 301.45 | 372.05
0.28 | 133.53 | 312.94 | 383.97
0.29 | 135.91 | 324.3 | 395.96
0.3 | 138.04 | 335.58 | 407.71
0.31 | 140.35 | 346.82 | 419.51
0.32 | 142.46 | 357.68 | 431.14
0.33 | 144.46 | 368.89 | 442.63
0.34 | 146.17 | 379.72 | 454.13
0.35 | 147.55 | 390.34 | 465.07
0.36 | 149.28 | 400.92 | 476.24
0.37 | 150.96 | 411.45 | 487.29
0.38 | 152.2 | 421.74 | 498.01
0.39 | 153.45 | 431.73 | 508.56
0.4 | 154.44 | 441.46 | 518.9
0.41 | 155.82 | 451.06 | 529.07
0.42 | 157.09 | 460.61 | 539.2
0.43 | 157.83 | 469.86 | 549.03
0.44 | 158.65 | 478.62 | 558.52
0.45 | 159.67 | 487.35 | 567.99
0.46 | 160.71 | 495.76 | 577
0.47 | 161.46 | 503.98 | 586
0.48 | 162.19 | 511.78 | 594.6
0.49 | 162.64 | 519.24 | 603
0.5 | 163.69 | 526.58 | 611.1

## Tranconductance (mS-mm)
VGS (V) | VDS = 0.100 V | VDS = 0.500 V | VDS = 0.900 V
-0.75 | -0.002316 | -0.00687 | -0.0136
-0.74 | -0.0019055 | -0.00614 | -0.01505
-0.73 | -0.001746 | -0.00546 | -0.0162
-0.72 | -0.0020045 | -0.00579 | -0.01545
-0.71 | -0.001867 | -0.005705 | -0.01505
-0.7 | -0.001687 | -0.005335 | -0.013425
-0.69 | -0.0017475 | -0.00504 | -0.013125
-0.68 | -0.0015685 | -0.00465 | -0.01369
-0.67 | -0.001368 | -0.004585 | -0.01337
-0.66 | -0.001455 | -0.00514 | -0.014035
-0.65 | -0.0015765 | -0.004785 | -0.01465
-0.64 | -0.001407 | -0.004775 | -0.012705
-0.63 | -0.0011215 | -0.00461 | -0.012535
-0.62 | -0.0012145 | -0.004225 | -0.012875
-0.61 | -0.0012595 | -0.003835 | -0.01065
-0.6 | -0.0011925 | -0.00389 | -0.0122
-0.59 | -0.001143 | -0.00417 | -0.01163
-0.58 | -0.001059 | -0.00355 | -0.008695
-0.57 | -0.0011045 | -0.00336 | -0.009275
-0.56 | -0.0009315 | -0.00339 | -0.01101
-0.55 | -0.0007605 | -0.003505 | -0.01039
-0.54 | -0.000896 | -0.00305 | -0.008735
-0.53 | -0.000747 | -0.00263 | -0.00883
-0.52 | -0.000639 | -0.002355 | -0.008015
-0.51 | -0.0007125 | -0.00225 | -0.00646
-0.5 | -0.000541 | -0.00189 | -0.006925
-0.49 | -0.000274 | -0.001745 | -0.00536
-0.48 | -0.00019 | -0.001175 | -0.00212
-0.47 | -1.75e-05 | -0.000375 | -0.00052
-0.46 | 0.0002285 | 0.000465 | 0.00211
-0.45 | 0.0005775 | 0.001505 | 0.006105
-0.44 | 0.00112 | 0.00327 | 0.011875
-0.43 | 0.0018375 | 0.0057 | 0.01793
-0.42 | 0.002723 | 0.008225 | 0.02794
-0.41 | 0.0040205 | 0.01253 | 0.04367
-0.4 | 0.0058575 | 0.017985 | 0.06191
-0.39 | 0.008122 | 0.025585 | 0.09199
-0.38 | 0.011709 | 0.03535 | 0.129295
-0.37 | 0.0161175 | 0.050035 | 0.1783
-0.36 | 0.021745 | 0.06916 | 0.24855
-0.35 | 0.030145 | 0.096865 | 0.3457
-0.34 | 0.042345 | 0.13693 | 0.48515
-0.33 | 0.05707 | 0.18395 | 0.66865
-0.32 | 0.07826 | 0.2509 | 0.9208
-0.31 | 0.107125 | 0.3413 | 1.27895
-0.3 | 0.15155 | 0.47355 | 1.7756
-0.29 | 0.202685 | 0.64045 | 2.40435
-0.28 | 0.2762 | 0.87625 | 3.273
-0.27 | 0.372 | 1.1736 | 4.447
-0.26 | 0.5068 | 1.61 | 5.9275
-0.25 | 0.6802 | 2.1807 | 7.977
-0.24 | 0.9289 | 2.895 | 10.806
-0.23 | 1.25285 | 3.8395 | 14.561
-0.22 | 1.67965 | 5.2285 | 19.386
-0.21 | 2.27475 | 6.972 | 25.525
-0.2 | 3.05 | 9.286 | 33.585
-0.19 | 4.0415 | 12.3135 | 44.065
-0.18 | 5.4445 | 16.3345 | 57.245
-0.17 | 7.1615 | 21.139 | 73.415
-0.16 | 9.469 | 27.74 | 93.26
-0.15 | 12.3915 | 36.45 | 118.435
-0.14 | 16.4115 | 46.845 | 147.565
-0.13 | 21.56 | 60.195 | 179.3
-0.12 | 27.75 | 75.93 | 215.2
-0.11 | 36.15 | 96.375 | 259.4
-0.1 | 46.17 | 120.42 | 302.4
-0.09 | 59.445 | 149.165 | 346.9
-0.08 | 73.76 | 181.4 | 399.55
-0.07 | 91.495 | 217.1 | 448
-0.06 | 111.03 | 259.9 | 507.5
-0.05 | 136.59 | 306.55 | 557.55
-0.04 | 166.8 | 352.15 | 603.85
-0.03 | 191.95 | 401.35 | 659.2
-0.02 | 226.15 | 453.55 | 711.65
-0.01 | 262.2 | 510.7 | 763.05
0 | 297.9 | 564.4 | 805.5
0.01 | 325.85 | 604.3 | 833
0.02 | 360.55 | 662.05 | 883
0.03 | 393.5 | 706.3 | 937.5
0.04 | 420.35 | 748.35 | 959
0.05 | 454.1 | 799.5 | 995
0.06 | 470.65 | 837.5 | 1023
0.07 | 493.3 | 870 | 1047
0.08 | 500.8 | 900 | 1078
0.09 | 500.25 | 938 | 1100.5
0.1 | 510.5 | 970 | 1117
0.11 | 522.5 | 995 | 1142
0.12 | 525.5 | 1008 | 1158.5
0.13 | 507 | 1035.5 | 1164
0.14 | 503.5 | 1065.5 | 1181.5
0.15 | 482 | 1076.5 | 1187.5
0.16 | 463 | 1093 | 1204
0.17 | 451.5 | 1097.5 | 1216.5
0.18 | 431 | 1107 | 1205
0.19 | 432 | 1126 | 1212
0.2 | 410.5 | 1136 | 1221.5
0.21 | 382.5 | 1139 | 1224
0.22 | 349.5 | 1139.5 | 1225
0.23 | 324.5 | 1145.5 | 1218.5
0.24 | 325.5 | 1148.5 | 1220
0.25 | 315 | 1147 | 1212
0.26 | 295 | 1137.5 | 1206.5
0.27 | 264.5 | 1140 | 1202
0.28 | 241.5 | 1142.5 | 1195.5
0.29 | 225.5 | 1132 | 1187
0.3 | 222 | 1126 | 1177.5
0.31 | 221 | 1105 | 1171.5
0.32 | 205.5 | 1103.5 | 1156
0.33 | 185.5 | 1102 | 1149.5
0.34 | 154.5 | 1072.5 | 1122
0.35 | 155.5 | 1060 | 1105.5
0.36 | 170.5 | 1055.5 | 1111
0.37 | 146 | 1041 | 1088.5
0.38 | 124.5 | 1014 | 1063.5
0.39 | 112 | 986 | 1044.5
0.4 | 118.5 | 966.5 | 1025.5
0.41 | 132.5 | 957.5 | 1015
0.42 | 100.5 | 940 | 998
0.43 | 78 | 900.5 | 966
0.44 | 92 | 874.5 | 948
0.45 | 103 | 857 | 924
0.46 | 89.5 | 831.5 | 900.5
0.47 | 74 | 801 | 880
0.48 | 59 | 763 | 850
0.49 | 75 | 740 | 825
0.5 | 105 | 734 | 810