## IDS-VDS Characteristic (mA-mm)
VGS (V) | VDS = 0.100 V | VDS = 0.500 V | VDS = 0.900 V
-0.75 | 0.00045929 | 0.0018217 | 0.005789
-0.74 | 0.00044187 | 0.0017736 | 0.005615
-0.73 | 0.00042768 | 0.0017005 | 0.005447
-0.72 | 0.00040929 | 0.0016441 | 0.005295
-0.71 | 0.00038887 | 0.0015898 | 0.005205
-0.7 | 0.00037339 | 0.0015415 | 0.005023
-0.69 | 0.00035584 | 0.0014877 | 0.0048695
-0.68 | 0.00033855 | 0.0014346 | 0.0047396
-0.67 | 0.00032789 | 0.0013844 | 0.0046154
-0.66 | 0.00031387 | 0.001337 | 0.0044664
-0.65 | 0.00030114 | 0.0012911 | 0.0043486
-0.64 | 0.00028558 | 0.0012468 | 0.0042008
-0.63 | 0.00027604 | 0.0011997 | 0.0041139
-0.62 | 0.00026301 | 0.0011595 | 0.0039632
-0.61 | 0.00025148 | 0.0011291 | 0.0038512
-0.6 | 0.00024086 | 0.0010829 | 0.0037438
-0.59 | 0.00022969 | 0.001049 | 0.0036519
-0.58 | 0.0002189 | 0.0010159 | 0.0035167
-0.57 | 0.00020663 | 0.0009729 | 0.0034224
-0.56 | 0.00020161 | 0.0009376 | 0.0032995
-0.55 | 0.00019039 | 0.000903 | 0.0032205
-0.54 | 0.00018337 | 0.000878 | 0.0031324
-0.53 | 0.00017523 | 0.0008459 | 0.0030296
-0.52 | 0.00016895 | 0.0008197 | 0.002958
-0.51 | 0.00016173 | 0.0007979 | 0.0028992
-0.5 | 0.00015659 | 0.0007781 | 0.0028153
-0.49 | 0.00015192 | 0.0007549 | 0.0027695
-0.48 | 0.00015102 | 0.0007447 | 0.0027145
-0.47 | 0.00014868 | 0.0007375 | 0.002714
-0.46 | 0.0001505 | 0.0007426 | 0.0027083
-0.45 | 0.00015518 | 0.0007546 | 0.0027604
-0.44 | 0.00016311 | 0.0007789 | 0.0028443
-0.43 | 0.00017924 | 0.0008278 | 0.0029958
-0.42 | 0.00019997 | 0.0008911 | 0.0032229
-0.41 | 0.00023486 | 0.0009992 | 0.0036115
-0.4 | 0.00028063 | 0.0011482 | 0.0041281
-0.39 | 0.00035169 | 0.0013745 | 0.0049009
-0.38 | 0.00044405 | 0.0016712 | 0.006041
-0.37 | 0.0005844 | 0.0021069 | 0.00753
-0.36 | 0.0007742 | 0.0026905 | 0.009697
-0.35 | 0.0010187 | 0.0035247 | 0.012677
-0.34 | 0.0013875 | 0.0046639 | 0.016884
-0.33 | 0.0018533 | 0.006316 | 0.02253
-0.32 | 0.0025314 | 0.008491 | 0.030634
-0.31 | 0.0034171 | 0.011364 | 0.041599
-0.3 | 0.0046765 | 0.015491 | 0.056671
-0.29 | 0.006512 | 0.020927 | 0.07734
-0.28 | 0.008876 | 0.028411 | 0.10555
-0.27 | 0.012067 | 0.038712 | 0.14496
-0.26 | 0.016357 | 0.052452 | 0.195
-0.25 | 0.022283 | 0.07186 | 0.26639
-0.24 | 0.030075 | 0.09618 | 0.35975
-0.23 | 0.04109 | 0.13049 | 0.48592
-0.22 | 0.055117 | 0.17534 | 0.656
-0.21 | 0.07533 | 0.23522 | 0.8805
-0.2 | 0.10061 | 0.31565 | 1.1679
-0.19 | 0.13648 | 0.42111 | 1.5621
-0.18 | 0.18184 | 0.5666 | 2.0735
-0.17 | 0.24455 | 0.7498 | 2.7244
-0.16 | 0.32619 | 0.9928 | 3.558
-0.15 | 0.43217 | 1.3094 | 4.5792
-0.14 | 0.5753 | 1.728 | 5.952
-0.13 | 0.7604 | 2.2521 | 7.557
-0.12 | 1.0041 | 2.9307 | 9.561
-0.11 | 1.319 | 3.7738 | 11.881
-0.1 | 1.7333 | 4.8564 | 14.714
-0.09 | 2.2384 | 6.176 | 17.983
-0.08 | 2.909 | 7.822 | 21.713
-0.07 | 3.7135 | 9.833 | 25.92
-0.06 | 4.7282 | 12.219 | 30.65
-0.05 | 5.956 | 14.973 | 36.027
-0.04 | 7.421 | 18.27 | 41.857
-0.03 | 9.254 | 22.034 | 48.172
-0.02 | 11.292 | 26.318 | 54.88
-0.01 | 13.75 | 31.136 | 62.39
0 | 16.518 | 36.478 | 70.19
0.01 | 19.692 | 42.433 | 78.44
0.02 | 23.045 | 48.643 | 86.98
0.03 | 26.864 | 55.529 | 96.19
0.04 | 30.999 | 62.8 | 105.48
0.05 | 35.282 | 70.57 | 115.33
0.06 | 40.014 | 78.56 | 125.37
0.07 | 44.748 | 87.28 | 135.82
0.08 | 49.777 | 96.17 | 146.55
0.09 | 54.811 | 105.33 | 157.23
0.1 | 59.85 | 114.88 | 168.36
0.11 | 65.08 | 124.42 | 179.72
0.12 | 70.17 | 134.69 | 191.22
0.13 | 75.52 | 144.98 | 202.87
0.14 | 80.47 | 155.44 | 214.55
0.15 | 85.49 | 166.07 | 226.4
0.16 | 90.15 | 176.85 | 238.53
0.17 | 94.77 | 187.85 | 250.52
0.18 | 99.33 | 198.92 | 262.45
0.19 | 103.56 | 210.13 | 274.69
0.2 | 107.85 | 221.28 | 286.89
0.21 | 111.66 | 232.74 | 299.19
0.22 | 115.26 | 244.14 | 311.56
0.23 | 118.83 | 255.51 | 323.46
0.24 | 122.06 | 267.04 | 335.69
0.25 | 125.34 | 278.47 | 348.01
0.26 | 128.29 | 289.96 | 360.08
0.27 | 131.1 | 301.4 | 372.13
0.28 | 133.61 | 312.72 | 384
0.29 | 135.99 | 324.08 | 395.87
0.3 | 138.28 | 335.33 | 407.82
0.31 | 140.59 | 346.68 | 419.65
0.32 | 142.85 | 357.68 | 431.05
0.33 | 144.51 | 368.67 | 442.67
0.34 | 146.17 | 379.43 | 453.97
0.35 | 147.87 | 390.21 | 465.19
0.36 | 149.54 | 400.76 | 476.29
0.37 | 151.2 | 411.2 | 487.14
0.38 | 152.32 | 421.54 | 497.91
0.39 | 153.48 | 431.4 | 508.42
0.4 | 154.93 | 441.25 | 518.78
0.41 | 156.01 | 450.98 | 529.05
0.42 | 157.06 | 460.4 | 539.03
0.43 | 157.97 | 469.53 | 548.86
0.44 | 158.91 | 478.37 | 558.43
0.45 | 159.93 | 487.14 | 567.82
0.46 | 161 | 495.57 | 576.6
0.47 | 161.46 | 503.67 | 585.6
0.48 | 162.24 | 511.39 | 594.4
0.49 | 162.97 | 518.97 | 602.6
0.5 | 163.85 | 526.3 | 611

## Tranconductance (mS-mm)
VGS (V) | VDS = 0.100 V | VDS = 0.500 V | VDS = 0.900 V
-0.75 | -0.001742 | -0.00481 | -0.0174
-0.74 | -0.0015805 | -0.00606 | -0.0171
-0.73 | -0.001629 | -0.006475 | -0.016
-0.72 | -0.0019405 | -0.005535 | -0.0121
-0.71 | -0.001795 | -0.00513 | -0.0136
-0.7 | -0.0016515 | -0.005105 | -0.016775
-0.69 | -0.001742 | -0.005345 | -0.01417
-0.68 | -0.0013975 | -0.005165 | -0.012705
-0.67 | -0.001234 | -0.00488 | -0.01366
-0.66 | -0.0013375 | -0.004665 | -0.01334
-0.65 | -0.0014145 | -0.00451 | -0.01328
-0.64 | -0.001255 | -0.00457 | -0.011735
-0.63 | -0.0011285 | -0.004365 | -0.01188
-0.62 | -0.001228 | -0.00353 | -0.013135
-0.61 | -0.0011075 | -0.00383 | -0.01097
-0.6 | -0.0010895 | -0.004005 | -0.009965
-0.59 | -0.001098 | -0.00335 | -0.011355
-0.58 | -0.001153 | -0.003805 | -0.011475
-0.57 | -0.0008645 | -0.003915 | -0.01086
-0.56 | -0.000812 | -0.003495 | -0.010095
-0.55 | -0.000912 | -0.00298 | -0.008355
-0.54 | -0.000758 | -0.002855 | -0.009545
-0.53 | -0.000721 | -0.002915 | -0.00872
-0.52 | -0.000675 | -0.0024 | -0.00652
-0.51 | -0.000618 | -0.00208 | -0.007135
-0.5 | -0.0004905 | -0.00215 | -0.006485
-0.49 | -0.0002785 | -0.00167 | -0.00504
-0.48 | -0.000162 | -0.00087 | -0.002775
-0.47 | -2.6e-05 | -0.000105 | -0.00031
-0.46 | 0.000325 | 0.000855 | 0.00232
-0.45 | 0.0006305 | 0.001815 | 0.0068
-0.44 | 0.001203 | 0.00366 | 0.01177
-0.43 | 0.001843 | 0.00561 | 0.01893
-0.42 | 0.002781 | 0.00857 | 0.030785
-0.41 | 0.004033 | 0.012855 | 0.04526
-0.4 | 0.0058415 | 0.018765 | 0.06447
-0.39 | 0.008171 | 0.02615 | 0.095645
-0.38 | 0.0116355 | 0.03662 | 0.131455
-0.37 | 0.0165075 | 0.050965 | 0.1828
-0.36 | 0.021715 | 0.07089 | 0.25735
-0.35 | 0.030665 | 0.09867 | 0.35935
-0.34 | 0.04173 | 0.139565 | 0.49265
-0.33 | 0.057195 | 0.191355 | 0.6875
-0.32 | 0.07819 | 0.2524 | 0.95345
-0.31 | 0.107255 | 0.35 | 1.30185
-0.3 | 0.154745 | 0.47815 | 1.78705
-0.29 | 0.209975 | 0.646 | 2.44395
-0.28 | 0.27775 | 0.88925 | 3.381
-0.27 | 0.37405 | 1.20205 | 4.4725
-0.26 | 0.5108 | 1.6574 | 6.0715
-0.25 | 0.6859 | 2.1864 | 8.2375
-0.24 | 0.94035 | 2.9315 | 10.9765
-0.23 | 1.2521 | 3.958 | 14.8125
-0.22 | 1.712 | 5.2365 | 19.729
-0.21 | 2.27465 | 7.0155 | 25.595
-0.2 | 3.0575 | 9.2945 | 34.08
-0.19 | 4.0615 | 12.5475 | 45.28
-0.18 | 5.4035 | 16.4345 | 58.115
-0.17 | 7.2175 | 21.31 | 74.225
-0.16 | 9.381 | 27.98 | 92.74
-0.15 | 12.4555 | 36.76 | 119.7
-0.14 | 16.4115 | 47.135 | 148.89
-0.13 | 21.44 | 60.135 | 180.45
-0.12 | 27.93 | 76.085 | 216.2
-0.11 | 36.46 | 96.285 | 257.65
-0.1 | 45.97 | 120.11 | 305.1
-0.09 | 58.785 | 148.28 | 349.95
-0.08 | 73.755 | 182.85 | 396.85
-0.07 | 90.96 | 219.85 | 446.85
-0.06 | 112.125 | 257 | 505.35
-0.05 | 134.64 | 302.55 | 560.35
-0.04 | 164.9 | 353.05 | 607.25
-0.03 | 193.55 | 402.4 | 651.15
-0.02 | 224.8 | 455.1 | 710.9
-0.01 | 261.3 | 508 | 765.5
0 | 297.1 | 564.85 | 802.5
0.01 | 326.35 | 608.25 | 839.5
0.02 | 358.6 | 654.8 | 887.5
0.03 | 397.7 | 707.85 | 925
0.04 | 420.9 | 752.05 | 957
0.05 | 450.75 | 788 | 994.5
0.06 | 473.3 | 835.5 | 1024.5
0.07 | 488.15 | 880.5 | 1059
0.08 | 503.15 | 902.5 | 1070.5
0.09 | 503.65 | 935.5 | 1090.5
0.1 | 513.45 | 954.5 | 1124.5
0.11 | 516 | 990.5 | 1143
0.12 | 522 | 1028 | 1157.5
0.13 | 515 | 1037.5 | 1166.5
0.14 | 498.5 | 1054.5 | 1176.5
0.15 | 484 | 1070.5 | 1199
0.16 | 464 | 1089 | 1206
0.17 | 459 | 1103.5 | 1196
0.18 | 439.5 | 1114 | 1208.5
0.19 | 426 | 1118 | 1222
0.2 | 405 | 1130.5 | 1225
0.21 | 370.5 | 1143 | 1233.5
0.22 | 358.5 | 1138.5 | 1213.5
0.23 | 340 | 1145 | 1206.5
0.24 | 325.5 | 1148 | 1227.5
0.25 | 311.5 | 1146 | 1219.5
0.26 | 288 | 1146.5 | 1206
0.27 | 266 | 1138 | 1196
0.28 | 244.5 | 1134 | 1187
0.29 | 233.5 | 1130.5 | 1191
0.3 | 230 | 1130 | 1189
0.31 | 228.5 | 1117.5 | 1161.5
0.32 | 196 | 1099.5 | 1151
0.33 | 166 | 1087.5 | 1146
0.34 | 168 | 1077 | 1126
0.35 | 168.5 | 1066.5 | 1116
0.36 | 166.5 | 1049.5 | 1097.5
0.37 | 139 | 1039 | 1081
0.38 | 114 | 1010 | 1064
0.39 | 130.5 | 985.5 | 1043.5
0.4 | 126.5 | 979 | 1031.5
0.41 | 106.5 | 957.5 | 1012.5
0.42 | 98 | 927.5 | 990.5
0.43 | 92.5 | 898.5 | 970
0.44 | 98 | 880.5 | 948
0.45 | 104.5 | 860 | 908.5
0.46 | 76.5 | 826.5 | 889
0.47 | 62 | 791 | 890
0.48 | 75.5 | 765 | 850
0.49 | 80.5 | 745.5 | 830
0.5 | 88 | 733 | 840