## IDS-VDS Characteristic (mA-mm)
VGS (V) | VDS = 0.100 V | VDS = 0.500 V | VDS = 0.900 V
-0.75 | 0.0005426 | 0.0021252 | 0.006772
-0.74 | 0.0005223 | 0.0020614 | 0.006607
-0.73 | 0.0005019 | 0.0020018 | 0.006403
-0.72 | 0.00047723 | 0.001923 | 0.006233
-0.71 | 0.00045536 | 0.0018695 | 0.006049
-0.7 | 0.00043749 | 0.001778 | 0.005903
-0.69 | 0.0004193 | 0.0017353 | 0.005737
-0.68 | 0.00040096 | 0.0016884 | 0.005558
-0.67 | 0.00038198 | 0.0016291 | 0.005414
-0.66 | 0.0003687 | 0.0015574 | 0.005241
-0.65 | 0.00035104 | 0.0015149 | 0.005115
-0.64 | 0.00033725 | 0.0014623 | 0.0049734
-0.63 | 0.00032351 | 0.0013966 | 0.0048465
-0.62 | 0.00030703 | 0.0013559 | 0.0046903
-0.61 | 0.0002932 | 0.0013128 | 0.0045446
-0.6 | 0.00028359 | 0.0012687 | 0.0044092
-0.59 | 0.00026846 | 0.0012197 | 0.0042756
-0.58 | 0.00025661 | 0.0011796 | 0.0041124
-0.57 | 0.00024659 | 0.0011423 | 0.003983
-0.56 | 0.00023281 | 0.001102 | 0.0039101
-0.55 | 0.0002238 | 0.0010645 | 0.0037837
-0.54 | 0.00021383 | 0.0010305 | 0.0036757
-0.53 | 0.00020503 | 0.0009964 | 0.0035807
-0.52 | 0.00019568 | 0.0009559 | 0.0034731
-0.51 | 0.00018807 | 0.0009348 | 0.0033798
-0.5 | 0.00018072 | 0.000905 | 0.0032869
-0.49 | 0.00017301 | 0.0008831 | 0.0032043
-0.48 | 0.00016801 | 0.0008581 | 0.0031406
-0.47 | 0.0001664 | 0.0008405 | 0.0031034
-0.46 | 0.00016604 | 0.0008361 | 0.003083
-0.45 | 0.00016876 | 0.0008467 | 0.0030874
-0.44 | 0.00017365 | 0.0008553 | 0.0031432
-0.43 | 0.0001848 | 0.0008859 | 0.0032275
-0.42 | 0.00020289 | 0.0009372 | 0.0034027
-0.41 | 0.00022884 | 0.0010214 | 0.0036853
-0.4 | 0.00027053 | 0.0011435 | 0.0040928
-0.39 | 0.00032632 | 0.0013149 | 0.0047115
-0.38 | 0.00041192 | 0.0015775 | 0.0055605
-0.37 | 0.00052284 | 0.0019261 | 0.006892
-0.36 | 0.0006997 | 0.0024405 | 0.008604
-0.35 | 0.0009238 | 0.0030987 | 0.011066
-0.34 | 0.0012372 | 0.0040913 | 0.014564
-0.33 | 0.0016556 | 0.0053994 | 0.019429
-0.32 | 0.0022556 | 0.007364 | 0.026115
-0.31 | 0.0030403 | 0.009932 | 0.035402
-0.3 | 0.004202 | 0.013376 | 0.048338
-0.29 | 0.0056828 | 0.0182 | 0.06596
-0.28 | 0.007944 | 0.024603 | 0.09029
-0.27 | 0.010751 | 0.033516 | 0.1235
-0.26 | 0.014744 | 0.045614 | 0.16849
-0.25 | 0.019916 | 0.06209 | 0.22834
-0.24 | 0.027235 | 0.08442 | 0.31048
-0.23 | 0.036809 | 0.11349 | 0.42162
-0.22 | 0.050157 | 0.15412 | 0.56928
-0.21 | 0.0685 | 0.20663 | 0.7651
-0.2 | 0.09184 | 0.27806 | 1.0274
-0.19 | 0.1234 | 0.37483 | 1.3699
-0.18 | 0.16707 | 0.50048 | 1.8217
-0.17 | 0.22391 | 0.6674 | 2.4058
-0.16 | 0.30097 | 0.8863 | 3.168
-0.15 | 0.39898 | 1.1744 | 4.1235
-0.14 | 0.53577 | 1.5466 | 5.3377
-0.13 | 0.7035 | 2.0355 | 6.866
-0.12 | 0.9344 | 2.6537 | 8.688
-0.11 | 1.2274 | 3.4427 | 10.915
-0.1 | 1.6076 | 4.4529 | 13.543
-0.09 | 2.1154 | 5.6899 | 16.677
-0.08 | 2.7207 | 7.245 | 20.24
-0.07 | 3.5306 | 9.11 | 24.353
-0.06 | 4.4774 | 11.344 | 28.871
-0.05 | 5.66 | 14.069 | 34.057
-0.04 | 7.145 | 17.189 | 39.7
-0.03 | 8.845 | 20.821 | 45.886
-0.02 | 10.927 | 24.972 | 52.611
-0.01 | 13.28 | 29.661 | 59.83
0 | 16.045 | 34.823 | 67.49
0.01 | 19.081 | 40.601 | 75.7
0.02 | 22.453 | 46.829 | 84.16
0.03 | 26.275 | 53.658 | 93.2
0.04 | 30.256 | 60.83 | 102.58
0.05 | 34.73 | 68.38 | 112.13
0.06 | 39.191 | 76.52 | 122.22
0.07 | 44.076 | 85.05 | 132.66
0.08 | 48.994 | 93.92 | 143.2
0.09 | 54.042 | 103.03 | 153.88
0.1 | 59.14 | 112.54 | 165.03
0.11 | 64.31 | 122.1 | 176.33
0.12 | 69.75 | 132.28 | 187.93
0.13 | 74.7 | 142.58 | 199.59
0.14 | 79.83 | 153.04 | 211.06
0.15 | 84.69 | 163.73 | 222.96
0.16 | 89.58 | 174.43 | 235.17
0.17 | 94.33 | 185.59 | 247.18
0.18 | 98.8 | 196.55 | 259.25
0.19 | 103.22 | 207.69 | 271.35
0.2 | 107.19 | 219.15 | 283.57
0.21 | 111.04 | 230.55 | 296
0.22 | 114.88 | 241.99 | 308.21
0.23 | 118.42 | 253.44 | 320.38
0.24 | 121.88 | 264.9 | 332.72
0.25 | 124.95 | 276.38 | 345.02
0.26 | 127.91 | 287.96 | 357.1
0.27 | 130.57 | 299.44 | 369.27
0.28 | 133.21 | 310.84 | 381.12
0.29 | 135.75 | 322.21 | 393.2
0.3 | 138.21 | 333.49 | 405.18
0.31 | 140.51 | 344.79 | 416.93
0.32 | 142.3 | 356 | 428.62
0.33 | 144.18 | 367.08 | 440.13
0.34 | 146.05 | 378.09 | 451.67
0.35 | 147.85 | 388.68 | 462.94
0.36 | 149.5 | 399.45 | 474.11
0.37 | 150.81 | 410.02 | 485.11
0.38 | 152.18 | 420.3 | 495.88
0.39 | 153.6 | 430.34 | 506.59
0.4 | 154.8 | 440.24 | 517.04
0.41 | 155.95 | 449.98 | 527.39
0.42 | 156.87 | 459.59 | 537.4
0.43 | 157.99 | 468.89 | 547.48
0.44 | 159.08 | 477.77 | 557.12
0.45 | 160.08 | 486.51 | 566.55
0.46 | 160.71 | 495.15 | 575.7
0.47 | 161.56 | 503.36 | 584.4
0.48 | 162.38 | 511.29 | 593.6
0.49 | 163.25 | 518.84 | 602
0.5 | 163.99 | 526.3 | 610.2

## Tranconductance (mS-mm)
VGS (V) | VDS = 0.100 V | VDS = 0.500 V | VDS = 0.900 V
-0.75 | -0.00203 | -0.00638 | -0.0165
-0.74 | -0.002035 | -0.00617 | -0.01845
-0.73 | -0.0022535 | -0.00692 | -0.0187
-0.72 | -0.002327 | -0.006615 | -0.0177
-0.71 | -0.001987 | -0.00725 | -0.0165
-0.7 | -0.001803 | -0.00671 | -0.0156
-0.69 | -0.0018265 | -0.00448 | -0.01725
-0.68 | -0.001866 | -0.00531 | -0.01615
-0.67 | -0.001613 | -0.00655 | -0.01585
-0.66 | -0.001547 | -0.00571 | -0.01495
-0.65 | -0.0015725 | -0.004755 | -0.01338
-0.64 | -0.0013765 | -0.005915 | -0.013425
-0.63 | -0.001511 | -0.00532 | -0.014155
-0.62 | -0.0015155 | -0.00419 | -0.015095
-0.61 | -0.001172 | -0.00436 | -0.014055
-0.6 | -0.001237 | -0.004655 | -0.01345
-0.59 | -0.001349 | -0.004455 | -0.01484
-0.58 | -0.0010935 | -0.00387 | -0.01463
-0.57 | -0.00119 | -0.00388 | -0.010115
-0.56 | -0.0011395 | -0.00389 | -0.009965
-0.55 | -0.000949 | -0.003575 | -0.01172
-0.54 | -0.0009385 | -0.003405 | -0.01015
-0.53 | -0.0009075 | -0.00373 | -0.01013
-0.52 | -0.000848 | -0.00308 | -0.010045
-0.51 | -0.000748 | -0.002545 | -0.00931
-0.5 | -0.000753 | -0.002585 | -0.008775
-0.49 | -0.0006355 | -0.002345 | -0.007315
-0.48 | -0.0003305 | -0.00213 | -0.005045
-0.47 | -9.85e-05 | -0.0011 | -0.00288
-0.46 | 0.000118 | 0.00031 | -0.0008
-0.45 | 0.0003805 | 0.00096 | 0.00301
-0.44 | 0.000802 | 0.00196 | 0.007005
-0.43 | 0.001462 | 0.004095 | 0.012975
-0.42 | 0.002202 | 0.006775 | 0.02289
-0.41 | 0.003382 | 0.010315 | 0.034505
-0.4 | 0.004874 | 0.014675 | 0.05131
-0.39 | 0.0070695 | 0.0217 | 0.073385
-0.38 | 0.009826 | 0.03056 | 0.109025
-0.37 | 0.014389 | 0.04315 | 0.152175
-0.36 | 0.020048 | 0.05863 | 0.2087
-0.35 | 0.026875 | 0.08254 | 0.298
-0.34 | 0.03659 | 0.115035 | 0.41815
-0.33 | 0.05092 | 0.163635 | 0.57755
-0.32 | 0.069235 | 0.22663 | 0.79865
-0.31 | 0.09732 | 0.3006 | 1.11115
-0.3 | 0.132125 | 0.4134 | 1.5279
-0.29 | 0.1871 | 0.56135 | 2.0976
-0.28 | 0.25341 | 0.7658 | 2.877
-0.27 | 0.34 | 1.05055 | 3.91
-0.26 | 0.45825 | 1.4287 | 5.242
-0.25 | 0.62455 | 1.9403 | 7.0995
-0.24 | 0.84465 | 2.57 | 9.664
-0.23 | 1.1461 | 3.485 | 12.94
-0.22 | 1.58455 | 4.657 | 17.174
-0.21 | 2.08415 | 6.197 | 22.906
-0.2 | 2.745 | 8.41 | 30.24
-0.19 | 3.7615 | 11.121 | 39.715
-0.18 | 5.0255 | 14.6285 | 51.795
-0.17 | 6.695 | 19.291 | 67.315
-0.16 | 8.7535 | 25.35 | 85.885
-0.15 | 11.74 | 33.015 | 108.485
-0.14 | 15.226 | 43.055 | 137.125
-0.13 | 19.9315 | 55.355 | 167.515
-0.12 | 26.195 | 70.36 | 202.45
-0.11 | 33.66 | 89.96 | 242.75
-0.1 | 44.4 | 112.36 | 288.1
-0.09 | 55.655 | 139.605 | 334.85
-0.08 | 70.76 | 171.005 | 383.8
-0.07 | 87.835 | 204.95 | 431.55
-0.06 | 106.47 | 247.95 | 485.2
-0.05 | 133.38 | 292.25 | 541.45
-0.04 | 159.25 | 337.6 | 591.45
-0.03 | 189.1 | 389.15 | 645.55
-0.02 | 221.75 | 442 | 697.2
-0.01 | 255.9 | 492.55 | 743.95
0 | 290.05 | 547 | 793.5
0.01 | 320.4 | 600.3 | 833.5
0.02 | 359.7 | 652.85 | 875
0.03 | 390.15 | 700.05 | 921
0.04 | 422.75 | 736.1 | 946.5
0.05 | 446.75 | 784.5 | 982
0.06 | 467.3 | 833.5 | 1026.5
0.07 | 490.15 | 870 | 1049
0.08 | 498.3 | 899 | 1061
0.09 | 507.3 | 931 | 1091.5
0.1 | 513.4 | 953.5 | 1122.5
0.11 | 530.5 | 987 | 1145
0.12 | 519.5 | 1024 | 1163
0.13 | 504 | 1038 | 1156.5
0.14 | 499.5 | 1057.5 | 1168.5
0.15 | 487.5 | 1069.5 | 1205.5
0.16 | 482 | 1093 | 1211
0.17 | 461 | 1106 | 1204
0.18 | 444.5 | 1105 | 1208.5
0.19 | 419.5 | 1130 | 1216
0.2 | 391 | 1143 | 1232.5
0.21 | 384.5 | 1142 | 1232
0.22 | 369 | 1144.5 | 1219
0.23 | 350 | 1145.5 | 1225.5
0.24 | 326.5 | 1147 | 1232
0.25 | 301.5 | 1153 | 1219
0.26 | 281 | 1153 | 1212.5
0.27 | 265 | 1144 | 1201
0.28 | 259 | 1138.5 | 1196.5
0.29 | 250 | 1132.5 | 1203
0.3 | 238 | 1129 | 1186.5
0.31 | 204.5 | 1125.5 | 1172
0.32 | 183.5 | 1114.5 | 1160
0.33 | 187.5 | 1104.5 | 1152.5
0.34 | 183.5 | 1080 | 1140.5
0.35 | 172.5 | 1068 | 1122
0.36 | 148 | 1067 | 1108.5
0.37 | 134 | 1042.5 | 1088.5
0.38 | 139.5 | 1016 | 1074
0.39 | 131 | 997 | 1058
0.4 | 117.5 | 982 | 1040
0.41 | 103.5 | 967.5 | 1018
0.42 | 102 | 945.5 | 1004.5
0.43 | 110.5 | 909 | 986
0.44 | 104.5 | 881 | 953.5
0.45 | 81.5 | 869 | 929
0.46 | 74 | 842.5 | 892.5
0.47 | 83.5 | 807 | 895
0.48 | 84.5 | 774 | 880
0.49 | 80.5 | 750.5 | 830
0.5 | 74 | 746 | 820