## IDS-VDS Characteristic (mA-mm)
VGS (V) | VDS = 0.100 V | VDS = 0.500 V | VDS = 0.900 V
-0.75 | 0.0005377 | 0.0021636 | 0.006867
-0.74 | 0.0005133 | 0.0020798 | 0.006658
-0.73 | 0.00049783 | 0.0020154 | 0.006516
-0.72 | 0.0004735 | 0.0019424 | 0.006348
-0.71 | 0.00045106 | 0.001869 | 0.006164
-0.7 | 0.00043243 | 0.0017969 | 0.006003
-0.69 | 0.00041219 | 0.0017447 | 0.005841
-0.68 | 0.00039552 | 0.0016727 | 0.005647
-0.67 | 0.00037866 | 0.001631 | 0.005444
-0.66 | 0.00036333 | 0.0015735 | 0.005279
-0.65 | 0.00034556 | 0.0015151 | 0.005153
-0.64 | 0.00033201 | 0.0014661 | 0.0049938
-0.63 | 0.00031829 | 0.001417 | 0.0048325
-0.62 | 0.00030239 | 0.001363 | 0.0046992
-0.61 | 0.00028913 | 0.0013157 | 0.0045729
-0.6 | 0.00027386 | 0.0012772 | 0.0044244
-0.59 | 0.00026233 | 0.0012257 | 0.0042892
-0.58 | 0.00025121 | 0.001185 | 0.0041586
-0.57 | 0.00024128 | 0.0011443 | 0.0040251
-0.56 | 0.00022767 | 0.0011058 | 0.0038864
-0.55 | 0.00021899 | 0.0010632 | 0.0037562
-0.54 | 0.00021024 | 0.0010271 | 0.0036738
-0.53 | 0.00019793 | 0.0009919 | 0.003556
-0.52 | 0.00018866 | 0.0009513 | 0.0034435
-0.51 | 0.00018379 | 0.0009286 | 0.0033609
-0.5 | 0.00017594 | 0.0008981 | 0.0032798
-0.49 | 0.00017047 | 0.0008779 | 0.0032122
-0.48 | 0.00016585 | 0.0008595 | 0.0031473
-0.47 | 0.00016228 | 0.0008465 | 0.0031097
-0.46 | 0.00016146 | 0.0008338 | 0.0030838
-0.45 | 0.00016366 | 0.0008358 | 0.0030739
-0.44 | 0.00016964 | 0.0008478 | 0.0030959
-0.43 | 0.00018019 | 0.0008777 | 0.0031867
-0.42 | 0.00019864 | 0.0009271 | 0.0033652
-0.41 | 0.00022323 | 0.0009987 | 0.0036206
-0.4 | 0.00026413 | 0.0011267 | 0.0040246
-0.39 | 0.00031966 | 0.0012903 | 0.0046311
-0.38 | 0.00039941 | 0.001544 | 0.0055027
-0.37 | 0.00051406 | 0.0018808 | 0.00675
-0.36 | 0.0006893 | 0.0023886 | 0.008478
-0.35 | 0.0009051 | 0.0030497 | 0.010907
-0.34 | 0.0012125 | 0.0040158 | 0.014321
-0.33 | 0.001636 | 0.0053205 | 0.019074
-0.32 | 0.0022149 | 0.0072 | 0.02565
-0.31 | 0.0030269 | 0.009738 | 0.03493
-0.3 | 0.0041157 | 0.013111 | 0.047358
-0.29 | 0.0056513 | 0.017895 | 0.06516
-0.28 | 0.007799 | 0.024199 | 0.08911
-0.27 | 0.01071 | 0.033129 | 0.12203
-0.26 | 0.014462 | 0.04502 | 0.16514
-0.25 | 0.019814 | 0.06148 | 0.22707
-0.24 | 0.026706 | 0.08325 | 0.30821
-0.23 | 0.0365 | 0.11218 | 0.41831
-0.22 | 0.049524 | 0.15314 | 0.56524
-0.21 | 0.06772 | 0.20472 | 0.764
-0.2 | 0.09093 | 0.27675 | 1.0199
-0.19 | 0.12298 | 0.37051 | 1.3659
-0.18 | 0.16526 | 0.49741 | 1.819
-0.17 | 0.22336 | 0.6642 | 2.4029
-0.16 | 0.29741 | 0.8799 | 3.1438
-0.15 | 0.39794 | 1.1711 | 4.0945
-0.14 | 0.52885 | 1.5377 | 5.3125
-0.13 | 0.7061 | 2.0314 | 6.818
-0.12 | 0.9266 | 2.6374 | 8.632
-0.11 | 1.2228 | 3.4355 | 10.861
-0.1 | 1.6084 | 4.4076 | 13.504
-0.09 | 2.0938 | 5.6766 | 16.571
-0.08 | 2.7289 | 7.206 | 20.148
-0.07 | 3.4873 | 9.069 | 24.198
-0.06 | 4.4731 | 11.322 | 28.785
-0.05 | 5.6553 | 13.947 | 33.903
-0.04 | 7.07 | 17.11 | 39.495
-0.03 | 8.793 | 20.759 | 45.716
-0.02 | 10.821 | 24.86 | 52.23
-0.01 | 13.249 | 29.577 | 59.48
0 | 15.889 | 34.772 | 67.22
0.01 | 19.015 | 40.527 | 75.32
0.02 | 22.317 | 46.655 | 83.74
0.03 | 26.179 | 53.496 | 92.72
0.04 | 30.174 | 60.54 | 101.96
0.05 | 34.526 | 68.18 | 111.64
0.06 | 39.061 | 76.16 | 121.7
0.07 | 43.854 | 84.74 | 132.06
0.08 | 48.879 | 93.54 | 142.46
0.09 | 53.828 | 102.62 | 153.28
0.1 | 59.03 | 112.22 | 164.33
0.11 | 64.07 | 121.82 | 175.57
0.12 | 69.43 | 131.94 | 187.12
0.13 | 74.61 | 142.16 | 198.51
0.14 | 79.65 | 152.64 | 210.37
0.15 | 84.68 | 163.18 | 222.18
0.16 | 89.3 | 174.11 | 234.22
0.17 | 93.99 | 185.05 | 246.28
0.18 | 98.44 | 196.05 | 258.24
0.19 | 102.82 | 207.25 | 270.57
0.2 | 107.07 | 218.32 | 282.63
0.21 | 111 | 229.97 | 294.95
0.22 | 114.72 | 241.36 | 307.14
0.23 | 118.07 | 252.83 | 319.42
0.24 | 121.43 | 264.34 | 331.65
0.25 | 124.65 | 275.78 | 343.98
0.26 | 127.79 | 287.3 | 356.06
0.27 | 130.82 | 298.78 | 368
0.28 | 133.12 | 310.2 | 380.13
0.29 | 135.52 | 321.54 | 392.13
0.3 | 137.77 | 332.94 | 404.1
0.31 | 139.99 | 344.14 | 415.97
0.32 | 142.35 | 355.23 | 427.5
0.33 | 144.26 | 366.43 | 439.19
0.34 | 145.84 | 377.2 | 450.58
0.35 | 147.39 | 388.07 | 461.98
0.36 | 149.17 | 398.65 | 473.09
0.37 | 150.9 | 409.22 | 484.13
0.38 | 152.09 | 419.65 | 495.01
0.39 | 153.24 | 429.62 | 505.64
0.4 | 154.48 | 439.64 | 516.2
0.41 | 156.03 | 449.34 | 526.33
0.42 | 157.09 | 458.86 | 536.61
0.43 | 157.88 | 468.17 | 546.56
0.44 | 158.68 | 477.21 | 556.25
0.45 | 159.59 | 485.96 | 565.89
0.46 | 160.99 | 494.44 | 575
0.47 | 161.63 | 502.73 | 583.8
0.48 | 162.19 | 510.68 | 592.6
0.49 | 162.85 | 518.41 | 601.2
0.5 | 163.79 | 525.68 | 609.5

## Tranconductance (mS-mm)
VGS (V) | VDS = 0.100 V | VDS = 0.500 V | VDS = 0.900 V
-0.75 | -0.00244 | -0.00838 | -0.0209
-0.74 | -0.0019935 | -0.00741 | -0.01755
-0.73 | -0.00199 | -0.00687 | -0.0155
-0.72 | -0.0023385 | -0.00732 | -0.0176
-0.71 | -0.0020535 | -0.007275 | -0.01725
-0.7 | -0.0019435 | -0.006215 | -0.01615
-0.69 | -0.0018455 | -0.00621 | -0.0178
-0.68 | -0.0016765 | -0.005685 | -0.01985
-0.67 | -0.0016095 | -0.00496 | -0.0184
-0.66 | -0.001655 | -0.005795 | -0.01455
-0.65 | -0.001566 | -0.00537 | -0.01426
-0.64 | -0.0013635 | -0.004905 | -0.016025
-0.63 | -0.001481 | -0.005155 | -0.01473
-0.62 | -0.001458 | -0.005065 | -0.01298
-0.61 | -0.0014265 | -0.00429 | -0.01374
-0.6 | -0.00134 | -0.0045 | -0.014185
-0.59 | -0.0011325 | -0.00461 | -0.01329
-0.58 | -0.0010525 | -0.00407 | -0.013205
-0.57 | -0.001177 | -0.00396 | -0.01361
-0.56 | -0.0011145 | -0.004055 | -0.013445
-0.55 | -0.0008715 | -0.003935 | -0.01063
-0.54 | -0.001053 | -0.003565 | -0.01001
-0.53 | -0.001079 | -0.00379 | -0.011515
-0.52 | -0.000707 | -0.003165 | -0.009755
-0.51 | -0.000636 | -0.00266 | -0.008185
-0.5 | -0.000666 | -0.002535 | -0.007435
-0.49 | -0.0005045 | -0.00193 | -0.006625
-0.48 | -0.0004095 | -0.00157 | -0.005125
-0.47 | -0.0002195 | -0.001285 | -0.003175
-0.46 | 6.9e-05 | -0.000535 | -0.00179
-0.45 | 0.000409 | 0.0007 | 0.000605
-0.44 | 0.0008265 | 0.002095 | 0.00564
-0.43 | 0.00145 | 0.003965 | 0.013465
-0.42 | 0.002152 | 0.00605 | 0.021695
-0.41 | 0.0032745 | 0.00998 | 0.03297
-0.4 | 0.0048215 | 0.01458 | 0.050525
-0.39 | 0.006764 | 0.020865 | 0.073905
-0.38 | 0.00972 | 0.029525 | 0.105945
-0.37 | 0.0144945 | 0.04223 | 0.148765
-0.36 | 0.019552 | 0.058445 | 0.20785
-0.35 | 0.02616 | 0.08136 | 0.29215
-0.34 | 0.036545 | 0.11354 | 0.40835
-0.33 | 0.05012 | 0.15921 | 0.56645
-0.32 | 0.069545 | 0.220875 | 0.7928
-0.31 | 0.09504 | 0.29555 | 1.0854
-0.3 | 0.13122 | 0.40785 | 1.5115
-0.29 | 0.184165 | 0.5544 | 2.0876
-0.28 | 0.252935 | 0.7617 | 2.8435
-0.27 | 0.33315 | 1.04105 | 3.8015
-0.26 | 0.4552 | 1.41755 | 5.252
-0.25 | 0.6122 | 1.9115 | 7.1535
-0.24 | 0.8343 | 2.535 | 9.562
-0.23 | 1.1409 | 3.4945 | 12.8515
-0.22 | 1.561 | 4.627 | 17.2845
-0.21 | 2.0703 | 6.1805 | 22.733
-0.2 | 2.763 | 8.2895 | 30.095
-0.19 | 3.7165 | 11.033 | 39.955
-0.18 | 5.019 | 14.6845 | 51.85
-0.17 | 6.6075 | 19.1245 | 66.24
-0.16 | 8.729 | 25.345 | 84.58
-0.15 | 11.572 | 32.89 | 108.435
-0.14 | 15.408 | 43.015 | 136.175
-0.13 | 19.8875 | 54.985 | 165.975
-0.12 | 25.835 | 70.205 | 202.15
-0.11 | 34.09 | 88.51 | 243.6
-0.1 | 43.55 | 112.055 | 285.5
-0.09 | 56.025 | 139.92 | 332.2
-0.08 | 69.675 | 169.62 | 381.35
-0.07 | 87.21 | 205.8 | 431.85
-0.06 | 108.4 | 243.9 | 485.25
-0.05 | 129.845 | 289.4 | 535.5
-0.04 | 156.885 | 340.6 | 590.65
-0.03 | 187.55 | 387.5 | 636.75
-0.02 | 222.8 | 440.9 | 688.2
-0.01 | 253.4 | 495.6 | 749.5
0 | 288.3 | 547.5 | 792
0.01 | 321.4 | 594.15 | 826
0.02 | 358.2 | 648.45 | 870
0.03 | 392.85 | 694.25 | 911
0.04 | 417.35 | 734.2 | 946
0.05 | 444.35 | 781 | 987
0.06 | 466.4 | 828 | 1021
0.07 | 490.9 | 869 | 1038
0.08 | 498.7 | 894 | 1061
0.09 | 507.55 | 934 | 1093.5
0.1 | 512.1 | 960 | 1114.5
0.11 | 520 | 986 | 1139.5
0.12 | 527 | 1017 | 1147
0.13 | 511 | 1035 | 1162.5
0.14 | 503.5 | 1051 | 1183.5
0.15 | 482.5 | 1073.5 | 1192.5
0.16 | 465.5 | 1093.5 | 1205
0.17 | 457 | 1097 | 1201
0.18 | 441.5 | 1110 | 1214.5
0.19 | 431.5 | 1113.5 | 1219.5
0.2 | 409 | 1136 | 1219
0.21 | 382.5 | 1152 | 1225.5
0.22 | 353.5 | 1143 | 1223.5
0.23 | 335.5 | 1149 | 1225.5
0.24 | 329 | 1147.5 | 1228
0.25 | 318 | 1148 | 1220.5
0.26 | 308.5 | 1150 | 1201
0.27 | 266.5 | 1145 | 1203.5
0.28 | 235 | 1138 | 1206.5
0.29 | 232.5 | 1137 | 1198.5
0.3 | 223.5 | 1130 | 1192
0.31 | 229 | 1114.5 | 1170
0.32 | 213.5 | 1114.5 | 1161
0.33 | 174.5 | 1098.5 | 1154
0.34 | 156.5 | 1082 | 1139.5
0.35 | 166.5 | 1072.5 | 1125.5
0.36 | 175.5 | 1057.5 | 1107.5
0.37 | 146 | 1050 | 1096
0.38 | 117 | 1020 | 1075.5
0.39 | 119.5 | 999.5 | 1059.5
0.4 | 139.5 | 986 | 1034.5
0.41 | 130.5 | 961 | 1020.5
0.42 | 92.5 | 941.5 | 1011.5
0.43 | 79.5 | 917.5 | 982
0.44 | 85.5 | 889.5 | 966.5
0.45 | 115.5 | 861.5 | 937.5
0.46 | 102 | 838.5 | 895.5
0.47 | 60 | 812 | 880
0.48 | 61 | 784 | 870
0.49 | 80 | 750 | 845
0.5 | 94 | 727 | 830