## IDS-VDS Characteristic (mA-mm)
VGS (V) | VDS = 0.100 V | VDS = 0.500 V | VDS = 0.900 V
-0.75 | 0.0005437 | 0.0021936 | 0.007034
-0.74 | 0.0005198 | 0.0021242 | 0.006856
-0.73 | 0.00049895 | 0.0020614 | 0.006687
-0.72 | 0.00047379 | 0.0019625 | 0.006492
-0.71 | 0.00045567 | 0.0019068 | 0.00627
-0.7 | 0.00043517 | 0.0018339 | 0.00608
-0.69 | 0.00041836 | 0.0017889 | 0.005887
-0.68 | 0.00039742 | 0.0017276 | 0.005785
-0.67 | 0.00038228 | 0.0016623 | 0.005589
-0.66 | 0.00036345 | 0.0015951 | 0.005425
-0.65 | 0.00035051 | 0.0015427 | 0.005258
-0.64 | 0.00033081 | 0.0014855 | 0.005109
-0.63 | 0.00031602 | 0.0014327 | 0.0049232
-0.62 | 0.00030342 | 0.0013869 | 0.0047626
-0.61 | 0.00029032 | 0.0013426 | 0.0046309
-0.6 | 0.00027536 | 0.0012959 | 0.0045073
-0.59 | 0.00026333 | 0.0012571 | 0.0043514
-0.58 | 0.00025118 | 0.0012107 | 0.0042301
-0.57 | 0.00023926 | 0.0011575 | 0.004122
-0.56 | 0.00022908 | 0.0011182 | 0.0039688
-0.55 | 0.0002194 | 0.001064 | 0.0038557
-0.54 | 0.00020894 | 0.0010347 | 0.003752
-0.53 | 0.00019895 | 0.0009994 | 0.0036219
-0.52 | 0.00018929 | 0.0009652 | 0.0035233
-0.51 | 0.00018176 | 0.0009368 | 0.0034158
-0.5 | 0.00017503 | 0.0009005 | 0.0033313
-0.49 | 0.00016878 | 0.0008828 | 0.0032524
-0.48 | 0.00016405 | 0.0008616 | 0.0031738
-0.47 | 0.00015997 | 0.0008401 | 0.0031357
-0.46 | 0.0001582 | 0.0008259 | 0.0031094
-0.45 | 0.00016089 | 0.0008291 | 0.0031292
-0.44 | 0.00016453 | 0.0008381 | 0.00314
-0.43 | 0.00017489 | 0.0008652 | 0.0032049
-0.42 | 0.00019099 | 0.0009141 | 0.0033738
-0.41 | 0.00021609 | 0.0009804 | 0.0036108
-0.4 | 0.00025144 | 0.0010966 | 0.0039654
-0.39 | 0.00030671 | 0.0012553 | 0.0045181
-0.38 | 0.00038224 | 0.0014899 | 0.00532
-0.37 | 0.00048792 | 0.0018017 | 0.006485
-0.36 | 0.0006514 | 0.0022806 | 0.008095
-0.35 | 0.0008657 | 0.0028925 | 0.010309
-0.34 | 0.0011479 | 0.0038138 | 0.013534
-0.33 | 0.0015554 | 0.0050345 | 0.017976
-0.32 | 0.0020935 | 0.006841 | 0.024165
-0.31 | 0.0028665 | 0.009272 | 0.032682
-0.3 | 0.003915 | 0.012423 | 0.044547
-0.29 | 0.0053467 | 0.016966 | 0.06128
-0.28 | 0.007422 | 0.022871 | 0.08386
-0.27 | 0.010177 | 0.031335 | 0.11432
-0.26 | 0.013819 | 0.042516 | 0.15588
-0.25 | 0.018774 | 0.05792 | 0.21374
-0.24 | 0.025662 | 0.07872 | 0.2912
-0.23 | 0.034817 | 0.1069 | 0.39472
-0.22 | 0.047496 | 0.14422 | 0.53205
-0.21 | 0.06479 | 0.19616 | 0.7222
-0.2 | 0.08777 | 0.26282 | 0.9725
-0.19 | 0.11753 | 0.35553 | 1.3041
-0.18 | 0.16003 | 0.47616 | 1.7391
-0.17 | 0.21373 | 0.6386 | 2.309
-0.16 | 0.28785 | 0.8461 | 3.0159
-0.15 | 0.38425 | 1.1274 | 3.9564
-0.14 | 0.51186 | 1.4911 | 5.1378
-0.13 | 0.6815 | 1.9583 | 6.616
-0.12 | 0.8997 | 2.5622 | 8.403
-0.11 | 1.1952 | 3.3258 | 10.574
-0.1 | 1.5628 | 4.3134 | 13.186
-0.09 | 2.0556 | 5.514 | 16.233
-0.08 | 2.6558 | 7.01 | 19.769
-0.07 | 3.4257 | 8.845 | 23.756
-0.06 | 4.3856 | 11.058 | 28.344
-0.05 | 5.5664 | 13.737 | 33.444
-0.04 | 6.965 | 16.77 | 39.024
-0.03 | 8.642 | 20.401 | 45.11
-0.02 | 10.724 | 24.473 | 51.694
-0.01 | 13.024 | 29.202 | 58.85
0 | 15.778 | 34.281 | 66.64
0.01 | 18.809 | 40 | 74.69
0.02 | 22.167 | 46.154 | 83.1
0.03 | 25.91 | 52.889 | 92.12
0.04 | 29.899 | 59.99 | 101.34
0.05 | 34.316 | 67.66 | 111
0.06 | 38.795 | 75.72 | 120.97
0.07 | 43.756 | 84.15 | 131.35
0.08 | 48.655 | 93 | 141.8
0.09 | 53.749 | 102.2 | 152.68
0.1 | 58.85 | 111.54 | 163.69
0.11 | 64.05 | 121.27 | 174.91
0.12 | 69.32 | 131.33 | 186.57
0.13 | 74.31 | 141.62 | 197.92
0.14 | 79.52 | 152.04 | 209.79
0.15 | 84.46 | 162.69 | 221.62
0.16 | 89.37 | 173.4 | 233.74
0.17 | 94.08 | 184.41 | 245.8
0.18 | 98.47 | 195.52 | 257.8
0.19 | 102.86 | 206.66 | 270.02
0.2 | 106.87 | 218.11 | 282.19
0.21 | 111.02 | 229.37 | 294.65
0.22 | 114.68 | 240.92 | 306.85
0.23 | 118.34 | 252.45 | 319.15
0.24 | 121.86 | 263.89 | 331.26
0.25 | 124.83 | 275.55 | 343.54
0.26 | 127.79 | 286.9 | 355.89
0.27 | 130.57 | 298.52 | 367.81
0.28 | 133.24 | 309.93 | 379.92
0.29 | 135.93 | 321.34 | 392.01
0.3 | 138.24 | 332.67 | 403.99
0.31 | 140.31 | 343.99 | 415.89
0.32 | 142.3 | 355.13 | 427.47
0.33 | 144.34 | 366.3 | 439.27
0.34 | 146.25 | 377.3 | 450.72
0.35 | 147.99 | 388 | 462
0.36 | 149.37 | 398.7 | 473.12
0.37 | 150.9 | 409.39 | 484.38
0.38 | 152.58 | 419.73 | 495.22
0.39 | 153.81 | 429.96 | 505.93
0.4 | 154.98 | 439.77 | 516.47
0.41 | 156.03 | 449.58 | 526.65
0.42 | 157.13 | 459.24 | 537.08
0.43 | 158.47 | 468.51 | 547.06
0.44 | 159.35 | 477.57 | 556.73
0.45 | 160.17 | 486.33 | 566.33
0.46 | 160.96 | 494.99 | 575
0.47 | 161.8 | 503.29 | 584.4
0.48 | 162.81 | 511.31 | 593.3
0.49 | 163.43 | 518.92 | 602.1
0.5 | 163.9 | 526.34 | 610.4

## Tranconductance (mS-mm)
VGS (V) | VDS = 0.100 V | VDS = 0.500 V | VDS = 0.900 V
-0.75 | -0.00239 | -0.00694 | -0.0178
-0.74 | -0.0022375 | -0.00661 | -0.01735
-0.73 | -0.0023005 | -0.008085 | -0.0182
-0.72 | -0.002164 | -0.00773 | -0.02085
-0.71 | -0.001931 | -0.00643 | -0.0206
-0.7 | -0.0018655 | -0.005895 | -0.01915
-0.69 | -0.0018875 | -0.005315 | -0.01475
-0.68 | -0.001804 | -0.00633 | -0.0149
-0.67 | -0.0016985 | -0.006625 | -0.018
-0.66 | -0.0015885 | -0.00598 | -0.01655
-0.65 | -0.001632 | -0.00548 | -0.0158
-0.64 | -0.0017245 | -0.0055 | -0.01674
-0.63 | -0.0013695 | -0.00493 | -0.01732
-0.62 | -0.001285 | -0.004505 | -0.014615
-0.61 | -0.001403 | -0.00455 | -0.012765
-0.6 | -0.0013495 | -0.004275 | -0.013975
-0.59 | -0.001209 | -0.00426 | -0.01386
-0.58 | -0.0012035 | -0.00498 | -0.01147
-0.57 | -0.001105 | -0.004625 | -0.013065
-0.56 | -0.000993 | -0.004675 | -0.013315
-0.55 | -0.001007 | -0.004175 | -0.01084
-0.54 | -0.0010225 | -0.00323 | -0.01169
-0.53 | -0.0009825 | -0.003475 | -0.011435
-0.52 | -0.0008595 | -0.00313 | -0.010305
-0.51 | -0.000713 | -0.003235 | -0.0096
-0.5 | -0.000649 | -0.0027 | -0.00817
-0.49 | -0.000549 | -0.001945 | -0.007875
-0.48 | -0.0004405 | -0.002135 | -0.005835
-0.47 | -0.0002925 | -0.001785 | -0.00322
-0.46 | 4.6e-05 | -0.00055 | -0.000325
-0.45 | 0.0003165 | 0.00061 | 0.00153
-0.44 | 0.0007 | 0.001805 | 0.003785
-0.43 | 0.001323 | 0.0038 | 0.01169
-0.42 | 0.00206 | 0.00576 | 0.020295
-0.41 | 0.0030225 | 0.009125 | 0.02958
-0.4 | 0.004531 | 0.013745 | 0.045365
-0.39 | 0.00654 | 0.019665 | 0.06773
-0.38 | 0.0090605 | 0.02732 | 0.098345
-0.37 | 0.013458 | 0.039535 | 0.13875
-0.36 | 0.018889 | 0.05454 | 0.1912
-0.35 | 0.024825 | 0.07666 | 0.27195
-0.34 | 0.034485 | 0.1071 | 0.38335
-0.33 | 0.04728 | 0.15136 | 0.53155
-0.32 | 0.065555 | 0.211875 | 0.7353
-0.31 | 0.091075 | 0.2791 | 1.0191
-0.3 | 0.12401 | 0.3847 | 1.4299
-0.29 | 0.17535 | 0.5224 | 1.96565
-0.28 | 0.241515 | 0.71845 | 2.652
-0.27 | 0.31985 | 0.98225 | 3.601
-0.26 | 0.42985 | 1.32925 | 4.971
-0.25 | 0.59215 | 1.8102 | 6.766
-0.24 | 0.80215 | 2.449 | 9.049
-0.23 | 1.0917 | 3.275 | 12.0425
-0.22 | 1.49865 | 4.463 | 16.374
-0.21 | 2.0137 | 5.93 | 22.0225
-0.2 | 2.637 | 7.9685 | 29.095
-0.19 | 3.613 | 10.667 | 38.33
-0.18 | 4.81 | 14.1535 | 50.245
-0.17 | 6.391 | 18.497 | 63.84
-0.16 | 8.526 | 24.44 | 82.37
-0.15 | 11.2005 | 32.25 | 106.095
-0.14 | 14.8625 | 41.545 | 132.98
-0.13 | 19.392 | 53.555 | 163.26
-0.12 | 25.685 | 68.375 | 197.9
-0.11 | 33.155 | 87.56 | 239.15
-0.1 | 43.02 | 109.41 | 282.95
-0.09 | 54.65 | 134.83 | 329.15
-0.08 | 68.505 | 166.55 | 376.15
-0.07 | 86.49 | 202.4 | 428.75
-0.06 | 107.035 | 244.6 | 484.4
-0.05 | 128.97 | 285.6 | 534
-0.04 | 153.78 | 333.2 | 583.3
-0.03 | 187.95 | 385.15 | 633.5
-0.02 | 219.1 | 440.05 | 687
-0.01 | 252.7 | 490.4 | 747.3
0 | 289.25 | 539.9 | 792
0.01 | 319.45 | 593.65 | 823
0.02 | 355.05 | 644.45 | 871.5
0.03 | 386.6 | 691.8 | 912
0.04 | 420.3 | 738.55 | 944
0.05 | 444.8 | 786.5 | 981.5
0.06 | 472 | 824.5 | 1017.5
0.07 | 493 | 864 | 1041.5
0.08 | 499.65 | 902.5 | 1066.5
0.09 | 509.75 | 927 | 1094.5
0.1 | 515.05 | 953.5 | 1111.5
0.11 | 523.5 | 989.5 | 1144
0.12 | 513 | 1017.5 | 1150.5
0.13 | 510 | 1035.5 | 1161
0.14 | 507.5 | 1053.5 | 1185
0.15 | 492.5 | 1068 | 1197.5
0.16 | 481 | 1086 | 1209
0.17 | 455 | 1106 | 1203
0.18 | 439 | 1112.5 | 1211
0.19 | 420 | 1129.5 | 1219.5
0.2 | 408 | 1135.5 | 1231.5
0.21 | 390.5 | 1140.5 | 1233
0.22 | 366 | 1154 | 1225
0.23 | 359 | 1148.5 | 1220.5
0.24 | 324.5 | 1155 | 1219.5
0.25 | 296.5 | 1150.5 | 1231.5
0.26 | 287 | 1148.5 | 1213.5
0.27 | 272.5 | 1151.5 | 1201.5
0.28 | 268 | 1141 | 1210
0.29 | 250 | 1137 | 1203.5
0.3 | 219 | 1132.5 | 1194
0.31 | 203 | 1123 | 1174
0.32 | 201.5 | 1115.5 | 1169
0.33 | 197.5 | 1108.5 | 1162.5
0.34 | 182.5 | 1085 | 1136.5
0.35 | 156 | 1070 | 1120
0.36 | 145.5 | 1069.5 | 1119
0.37 | 160.5 | 1051.5 | 1105
0.38 | 145.5 | 1028.5 | 1077.5
0.39 | 120 | 1002 | 1062.5
0.4 | 111 | 981 | 1036
0.41 | 107.5 | 973.5 | 1030.5
0.42 | 122 | 946.5 | 1020.5
0.43 | 111 | 916.5 | 982.5
0.44 | 85 | 891 | 963.5
0.45 | 80.5 | 871 | 913.5
0.46 | 81.5 | 848 | 903.5
0.47 | 92.5 | 816 | 915
0.48 | 81.5 | 781.5 | 885
0.49 | 54.5 | 751.5 | 855
0.5 | 47 | 742 | 830