## IDS-VDS Characteristic (mA-mm)
VGS (V) | VDS = 0.100 V | VDS = 0.500 V | VDS = 0.900 V
-0.75 | 0.000567 | 0.0022112 | 0.00723
-0.74 | 0.0005406 | 0.0021601 | 0.006988
-0.73 | 0.0005184 | 0.0020704 | 0.006819
-0.72 | 0.00048984 | 0.0020271 | 0.0066
-0.71 | 0.00047024 | 0.0019561 | 0.006464
-0.7 | 0.00044779 | 0.0018867 | 0.006224
-0.69 | 0.00042853 | 0.0018167 | 0.006048
-0.68 | 0.00040959 | 0.0017365 | 0.005875
-0.67 | 0.00039263 | 0.0016903 | 0.005668
-0.66 | 0.00037348 | 0.0016389 | 0.005539
-0.65 | 0.00035859 | 0.0015854 | 0.005359
-0.64 | 0.00034142 | 0.0015157 | 0.005201
-0.63 | 0.00032732 | 0.0014653 | 0.00506
-0.62 | 0.0003119 | 0.0014125 | 0.0049006
-0.61 | 0.00029896 | 0.001361 | 0.0047876
-0.6 | 0.00028442 | 0.0013093 | 0.0046092
-0.59 | 0.00027133 | 0.0012566 | 0.0044907
-0.58 | 0.00025795 | 0.001206 | 0.00436
-0.57 | 0.00024521 | 0.0011814 | 0.0042234
-0.56 | 0.00023626 | 0.0011405 | 0.0040977
-0.55 | 0.0002254 | 0.0011004 | 0.0039734
-0.54 | 0.000215 | 0.0010527 | 0.0038712
-0.53 | 0.00020655 | 0.0010238 | 0.0037286
-0.52 | 0.00019619 | 0.0009809 | 0.0036241
-0.51 | 0.00018886 | 0.0009501 | 0.003524
-0.5 | 0.00018097 | 0.0009291 | 0.0034387
-0.49 | 0.00017628 | 0.0009051 | 0.0033665
-0.48 | 0.00017023 | 0.0008797 | 0.0032847
-0.47 | 0.00016781 | 0.000859 | 0.003232
-0.46 | 0.00016457 | 0.0008483 | 0.0032042
-0.45 | 0.00016722 | 0.0008532 | 0.0032189
-0.44 | 0.00017346 | 0.0008628 | 0.0032533
-0.43 | 0.00018332 | 0.0008827 | 0.00333
-0.42 | 0.00020126 | 0.0009357 | 0.003492
-0.41 | 0.00022727 | 0.0010103 | 0.0037657
-0.4 | 0.00026742 | 0.0011279 | 0.0041539
-0.39 | 0.00032131 | 0.0013046 | 0.0047489
-0.38 | 0.00040438 | 0.0015511 | 0.005605
-0.37 | 0.00051394 | 0.0018975 | 0.006874
-0.36 | 0.0006862 | 0.0023998 | 0.008619
-0.35 | 0.0009116 | 0.0030797 | 0.011022
-0.34 | 0.0012145 | 0.0040093 | 0.014482
-0.33 | 0.0016272 | 0.0053306 | 0.019272
-0.32 | 0.0022185 | 0.007222 | 0.025969
-0.31 | 0.0030064 | 0.009723 | 0.035082
-0.3 | 0.0041349 | 0.013152 | 0.04792
-0.29 | 0.005607 | 0.017852 | 0.06584
-0.28 | 0.007812 | 0.024349 | 0.08917
-0.27 | 0.010645 | 0.032995 | 0.12243
-0.26 | 0.014518 | 0.045182 | 0.16737
-0.25 | 0.019687 | 0.06148 | 0.22786
-0.24 | 0.026936 | 0.08301 | 0.30977
-0.23 | 0.03641 | 0.11284 | 0.42054
-0.22 | 0.049765 | 0.15282 | 0.56804
-0.21 | 0.06759 | 0.20522 | 0.7664
-0.2 | 0.09143 | 0.27799 | 1.0294
-0.19 | 0.12216 | 0.37023 | 1.3741
-0.18 | 0.16615 | 0.49979 | 1.8325
-0.17 | 0.22177 | 0.6596 | 2.4155
-0.16 | 0.29805 | 0.881 | 3.177
-0.15 | 0.39658 | 1.1697 | 4.1466
-0.14 | 0.53021 | 1.5433 | 5.3502
-0.13 | 0.7019 | 2.0312 | 6.888
-0.12 | 0.928 | 2.6382 | 8.753
-0.11 | 1.2223 | 3.4515 | 10.953
-0.1 | 1.5984 | 4.4417 | 13.633
-0.09 | 2.1041 | 5.697 | 16.719
-0.08 | 2.7173 | 7.253 | 20.322
-0.07 | 3.5083 | 9.07 | 24.392
-0.06 | 4.465 | 11.345 | 29.05
-0.05 | 5.662 | 14.028 | 34.151
-0.04 | 7.085 | 17.164 | 39.793
-0.03 | 8.757 | 20.806 | 45.983
-0.02 | 10.851 | 24.944 | 52.66
-0.01 | 13.177 | 29.589 | 59.92
0 | 15.953 | 34.855 | 67.7
0.01 | 18.947 | 40.591 | 75.74
0.02 | 22.325 | 46.728 | 84.21
0.03 | 26.078 | 53.585 | 93.29
0.04 | 30.12 | 60.67 | 102.58
0.05 | 34.552 | 68.33 | 112.3
0.06 | 39.047 | 76.4 | 122.17
0.07 | 43.979 | 84.92 | 132.64
0.08 | 48.776 | 93.73 | 143.22
0.09 | 53.914 | 102.9 | 154
0.1 | 58.92 | 112.32 | 165.13
0.11 | 64.15 | 122.02 | 176.24
0.12 | 69.43 | 132.15 | 187.83
0.13 | 74.54 | 142.24 | 199.39
0.14 | 79.71 | 152.76 | 211.1
0.15 | 84.56 | 163.37 | 222.99
0.16 | 89.42 | 174.33 | 235.09
0.17 | 94 | 185.35 | 247.12
0.18 | 98.48 | 196.27 | 259.15
0.19 | 103.04 | 207.55 | 271.37
0.2 | 107.07 | 218.73 | 283.47
0.21 | 111.16 | 230.23 | 295.87
0.22 | 114.6 | 241.72 | 308.12
0.23 | 118.13 | 253.21 | 320.36
0.24 | 121.66 | 264.56 | 332.69
0.25 | 124.9 | 276.15 | 344.77
0.26 | 127.92 | 287.65 | 357.02
0.27 | 130.62 | 298.98 | 369.06
0.28 | 133.13 | 310.56 | 381.12
0.29 | 135.6 | 321.91 | 393.18
0.3 | 137.99 | 333.3 | 405.06
0.31 | 140.27 | 344.67 | 416.92
0.32 | 142.38 | 355.61 | 428.57
0.33 | 144.38 | 366.8 | 440.24
0.34 | 145.87 | 377.76 | 451.58
0.35 | 147.69 | 388.56 | 462.96
0.36 | 149.46 | 399.14 | 474.1
0.37 | 150.88 | 409.74 | 485.19
0.38 | 152.3 | 420.13 | 496.14
0.39 | 153.5 | 430.26 | 506.62
0.4 | 154.88 | 440.15 | 517.22
0.41 | 156.05 | 449.77 | 527.5
0.42 | 156.91 | 459.41 | 537.72
0.43 | 158.03 | 468.8 | 547.7
0.44 | 159.03 | 477.81 | 557.32
0.45 | 160.07 | 486.62 | 566.9
0.46 | 160.85 | 495.07 | 575.8
0.47 | 161.64 | 503.4 | 585
0.48 | 162.3 | 511.4 | 594
0.49 | 163.31 | 519.08 | 602.4
0.5 | 163.95 | 526.43 | 610.6

## Tranconductance (mS-mm)
VGS (V) | VDS = 0.100 V | VDS = 0.500 V | VDS = 0.900 V
-0.75 | -0.00264 | -0.00511 | -0.0242
-0.74 | -0.00243 | -0.00704 | -0.02055
-0.73 | -0.002538 | -0.00665 | -0.0194
-0.72 | -0.002408 | -0.005715 | -0.01775
-0.71 | -0.0021025 | -0.00702 | -0.0188
-0.7 | -0.0020855 | -0.00697 | -0.0208
-0.69 | -0.00191 | -0.00751 | -0.01745
-0.68 | -0.001795 | -0.00632 | -0.019
-0.67 | -0.0018055 | -0.00488 | -0.0168
-0.66 | -0.001702 | -0.005245 | -0.01545
-0.65 | -0.001603 | -0.00616 | -0.0169
-0.64 | -0.0015635 | -0.006005 | -0.01495
-0.63 | -0.001476 | -0.00516 | -0.01502
-0.62 | -0.001418 | -0.005215 | -0.01362
-0.61 | -0.001374 | -0.00516 | -0.01457
-0.6 | -0.0013815 | -0.00522 | -0.014845
-0.59 | -0.0013235 | -0.005165 | -0.01246
-0.58 | -0.001306 | -0.00376 | -0.013365
-0.57 | -0.0010845 | -0.003275 | -0.013115
-0.56 | -0.0009905 | -0.00405 | -0.0125
-0.55 | -0.001063 | -0.00439 | -0.011325
-0.54 | -0.0009425 | -0.00383 | -0.01224
-0.53 | -0.0009405 | -0.00359 | -0.012355
-0.52 | -0.0008845 | -0.003685 | -0.01023
-0.51 | -0.000761 | -0.00259 | -0.00927
-0.5 | -0.000629 | -0.00225 | -0.007875
-0.49 | -0.000537 | -0.00247 | -0.0077
-0.48 | -0.0004235 | -0.002305 | -0.006725
-0.47 | -0.000283 | -0.00157 | -0.004025
-0.46 | -2.95e-05 | -0.00029 | -0.000655
-0.45 | 0.0004445 | 0.000725 | 0.002455
-0.44 | 0.000805 | 0.001475 | 0.005555
-0.43 | 0.00139 | 0.003645 | 0.011935
-0.42 | 0.0021975 | 0.00638 | 0.021785
-0.41 | 0.003308 | 0.00961 | 0.033095
-0.4 | 0.004702 | 0.014715 | 0.04916
-0.39 | 0.006848 | 0.02116 | 0.072555
-0.38 | 0.0096315 | 0.029645 | 0.106255
-0.37 | 0.014091 | 0.042435 | 0.1507
-0.36 | 0.019883 | 0.05911 | 0.2074
-0.35 | 0.026415 | 0.080475 | 0.29315
-0.34 | 0.03578 | 0.112545 | 0.4125
-0.33 | 0.0502 | 0.160635 | 0.57435
-0.32 | 0.06896 | 0.21962 | 0.7905
-0.31 | 0.09582 | 0.2965 | 1.09755
-0.3 | 0.13003 | 0.40645 | 1.5379
-0.29 | 0.183855 | 0.55985 | 2.0625
-0.28 | 0.2519 | 0.75715 | 2.8295
-0.27 | 0.3353 | 1.04165 | 3.91
-0.26 | 0.4521 | 1.42425 | 5.2715
-0.25 | 0.6209 | 1.8914 | 7.12
-0.24 | 0.83615 | 2.568 | 9.634
-0.23 | 1.14145 | 3.4905 | 12.9135
-0.22 | 1.559 | 4.619 | 17.293
-0.21 | 2.08325 | 6.2585 | 23.068
-0.2 | 2.7285 | 8.2505 | 30.385
-0.19 | 3.736 | 11.09 | 40.155
-0.18 | 4.9805 | 14.4685 | 52.07
-0.17 | 6.595 | 19.0605 | 67.225
-0.16 | 8.7405 | 25.505 | 86.555
-0.15 | 11.608 | 33.115 | 108.66
-0.14 | 15.266 | 43.075 | 137.07
-0.13 | 19.8895 | 54.745 | 170.14
-0.12 | 26.02 | 71.015 | 203.25
-0.11 | 33.52 | 90.175 | 244
-0.1 | 44.09 | 112.275 | 288.3
-0.09 | 55.945 | 140.565 | 334.45
-0.08 | 70.21 | 168.65 | 383.65
-0.07 | 87.385 | 204.6 | 436.4
-0.06 | 107.685 | 247.9 | 487.95
-0.05 | 131 | 290.95 | 537.15
-0.04 | 154.75 | 338.9 | 591.6
-0.03 | 188.3 | 389 | 643.35
-0.02 | 221 | 439.15 | 696.85
-0.01 | 255.1 | 495.55 | 752
0 | 288.5 | 550.1 | 791
0.01 | 318.6 | 593.65 | 825.5
0.02 | 356.55 | 649.7 | 877.5
0.03 | 389.75 | 697.1 | 918.5
0.04 | 423.7 | 737.25 | 950.5
0.05 | 446.35 | 786.5 | 979.5
0.06 | 471.35 | 829.5 | 1017
0.07 | 486.45 | 866.5 | 1052.5
0.08 | 496.75 | 899 | 1068
0.09 | 507.2 | 929.5 | 1095.5
0.1 | 511.8 | 956 | 1112
0.11 | 525.5 | 991.5 | 1135
0.12 | 519.5 | 1011 | 1157.5
0.13 | 514 | 1030.5 | 1163.5
0.14 | 501 | 1056.5 | 1180
0.15 | 485.5 | 1078.5 | 1199.5
0.16 | 472 | 1099 | 1206.5
0.17 | 453 | 1097 | 1203
0.18 | 452 | 1110 | 1212.5
0.19 | 429.5 | 1123 | 1216
0.2 | 406 | 1134 | 1225
0.21 | 376.5 | 1149.5 | 1232.5
0.22 | 348.5 | 1149 | 1224.5
0.23 | 353 | 1142 | 1228.5
0.24 | 338.5 | 1147 | 1220.5
0.25 | 313 | 1154.5 | 1216.5
0.26 | 286 | 1141.5 | 1214.5
0.27 | 260.5 | 1145.5 | 1205
0.28 | 249 | 1146.5 | 1206
0.29 | 243 | 1137 | 1197
0.3 | 233.5 | 1138 | 1187
0.31 | 219.5 | 1115.5 | 1175.5
0.32 | 205.5 | 1106.5 | 1166
0.33 | 174.5 | 1107.5 | 1150.5
0.34 | 165.5 | 1088 | 1136
0.35 | 179.5 | 1069 | 1126
0.36 | 159.5 | 1059 | 1111.5
0.37 | 142 | 1049.5 | 1102
0.38 | 131 | 1026 | 1071.5
0.39 | 129 | 1001 | 1054
0.4 | 127.5 | 975.5 | 1044
0.41 | 101.5 | 963 | 1025
0.42 | 99 | 951.5 | 1010
0.43 | 106 | 920 | 980
0.44 | 102 | 891 | 960
0.45 | 91 | 863 | 924
0.46 | 78.5 | 839 | 905
0.47 | 72.5 | 816.5 | 910
0.48 | 83.5 | 784 | 870
0.49 | 82.5 | 751.5 | 830
0.5 | 64 | 735 | 820