## IDS-VDS Characteristic (mA-mm)
VGS (V) | VDS = 0.100 V | VDS = 0.500 V | VDS = 0.900 V
-0.75 | 0.0005793 | 0.0023127 | 0.007611
-0.74 | 0.0005538 | 0.0022416 | 0.007422
-0.73 | 0.0005268 | 0.0021793 | 0.007196
-0.72 | 0.0005096 | 0.0020941 | 0.006998
-0.71 | 0.00048539 | 0.0020295 | 0.006798
-0.7 | 0.00046439 | 0.0019511 | 0.006602
-0.69 | 0.000446 | 0.00189 | 0.006391
-0.68 | 0.00042555 | 0.0018314 | 0.006185
-0.67 | 0.00040807 | 0.0017622 | 0.005991
-0.66 | 0.00038675 | 0.0017029 | 0.005872
-0.65 | 0.00037377 | 0.0016347 | 0.005684
-0.64 | 0.00035367 | 0.0015886 | 0.00552
-0.63 | 0.00033878 | 0.0015271 | 0.005341
-0.62 | 0.00032126 | 0.0014612 | 0.005178
-0.61 | 0.00030733 | 0.001419 | 0.005042
-0.6 | 0.00029211 | 0.0013654 | 0.0048877
-0.59 | 0.00028087 | 0.0013186 | 0.0047341
-0.58 | 0.00026826 | 0.0012695 | 0.0045964
-0.57 | 0.00025445 | 0.0012302 | 0.0044261
-0.56 | 0.00024251 | 0.0011883 | 0.004283
-0.55 | 0.00023194 | 0.0011386 | 0.0041514
-0.54 | 0.00022299 | 0.0010944 | 0.0040194
-0.53 | 0.00021188 | 0.0010563 | 0.0039111
-0.52 | 0.00020172 | 0.0010271 | 0.0038084
-0.51 | 0.00019371 | 0.0009989 | 0.003692
-0.5 | 0.00018622 | 0.0009643 | 0.0035933
-0.49 | 0.0001798 | 0.0009396 | 0.0035146
-0.48 | 0.00017411 | 0.0009143 | 0.0034265
-0.47 | 0.00017164 | 0.0008944 | 0.0033717
-0.46 | 0.00016941 | 0.0008769 | 0.0033561
-0.45 | 0.0001702 | 0.0008774 | 0.0033403
-0.44 | 0.00017442 | 0.0008858 | 0.0033467
-0.43 | 0.00018501 | 0.0009062 | 0.0034436
-0.42 | 0.00019996 | 0.000954 | 0.0035807
-0.41 | 0.00022594 | 0.0010205 | 0.0038284
-0.4 | 0.00026191 | 0.0011371 | 0.0042132
-0.39 | 0.00031996 | 0.0013008 | 0.0047563
-0.38 | 0.00039463 | 0.0015462 | 0.0055653
-0.37 | 0.00050603 | 0.0018732 | 0.006806
-0.36 | 0.0006723 | 0.0023567 | 0.008468
-0.35 | 0.0008911 | 0.0030067 | 0.010773
-0.34 | 0.0011818 | 0.0039216 | 0.014141
-0.33 | 0.0016006 | 0.0052088 | 0.018749
-0.32 | 0.0021553 | 0.007042 | 0.025218
-0.31 | 0.0029564 | 0.009522 | 0.034144
-0.3 | 0.0040435 | 0.012777 | 0.046563
-0.29 | 0.0055155 | 0.017508 | 0.06403
-0.28 | 0.007656 | 0.023667 | 0.08717
-0.27 | 0.010485 | 0.032253 | 0.11975
-0.26 | 0.014235 | 0.04402 | 0.16367
-0.25 | 0.01936 | 0.06045 | 0.22244
-0.24 | 0.026513 | 0.08176 | 0.30318
-0.23 | 0.035995 | 0.11095 | 0.41039
-0.22 | 0.049114 | 0.15039 | 0.55836
-0.21 | 0.06676 | 0.20215 | 0.7502
-0.2 | 0.09071 | 0.27343 | 1.013
-0.19 | 0.12131 | 0.3648 | 1.3545
-0.18 | 0.16555 | 0.49069 | 1.813
-0.17 | 0.22069 | 0.655 | 2.3839
-0.16 | 0.29747 | 0.873 | 3.1362
-0.15 | 0.396 | 1.1575 | 4.101
-0.14 | 0.52746 | 1.528 | 5.3166
-0.13 | 0.7029 | 2.0159 | 6.821
-0.12 | 0.9259 | 2.6179 | 8.679
-0.11 | 1.229 | 3.4084 | 10.869
-0.1 | 1.6065 | 4.392 | 13.508
-0.09 | 2.1104 | 5.6479 | 16.599
-0.08 | 2.7275 | 7.211 | 20.166
-0.07 | 3.5028 | 9.02 | 24.266
-0.06 | 4.4772 | 11.27 | 28.849
-0.05 | 5.6648 | 13.987 | 34.009
-0.04 | 7.098 | 17.13 | 39.598
-0.03 | 8.793 | 20.742 | 45.808
-0.02 | 10.869 | 24.824 | 52.429
-0.01 | 13.202 | 29.52 | 59.77
0 | 15.987 | 34.791 | 67.46
0.01 | 19.035 | 40.499 | 75.55
0.02 | 22.393 | 46.607 | 83.88
0.03 | 26.216 | 53.423 | 92.97
0.04 | 30.171 | 60.55 | 102.24
0.05 | 34.611 | 68.18 | 111.92
0.06 | 39.135 | 76.3 | 122.02
0.07 | 43.989 | 84.75 | 132.18
0.08 | 48.972 | 93.64 | 142.78
0.09 | 53.995 | 102.7 | 153.6
0.1 | 59.1 | 112.22 | 164.65
0.11 | 64.16 | 121.96 | 176.02
0.12 | 69.54 | 132.02 | 187.46
0.13 | 74.54 | 142.3 | 199.09
0.14 | 79.77 | 152.72 | 210.79
0.15 | 84.8 | 163.33 | 222.63
0.16 | 89.6 | 174.19 | 234.58
0.17 | 94.2 | 185.21 | 246.64
0.18 | 98.53 | 196.11 | 258.78
0.19 | 102.99 | 207.37 | 270.92
0.2 | 107.17 | 218.73 | 283.21
0.21 | 111.3 | 230.21 | 295.31
0.22 | 114.98 | 241.75 | 307.65
0.23 | 118.36 | 252.99 | 320
0.24 | 121.74 | 264.51 | 332.22
0.25 | 124.86 | 276.19 | 344.55
0.26 | 128.01 | 287.68 | 356.52
0.27 | 130.94 | 299.12 | 368.73
0.28 | 133.56 | 310.48 | 380.8
0.29 | 136.06 | 321.9 | 392.81
0.3 | 138.11 | 333.4 | 404.67
0.31 | 140.41 | 344.66 | 416.55
0.32 | 142.58 | 355.65 | 428.23
0.33 | 144.57 | 366.89 | 439.86
0.34 | 146.35 | 377.85 | 451.35
0.35 | 147.79 | 388.54 | 462.55
0.36 | 149.49 | 399.35 | 473.8
0.37 | 151.28 | 409.81 | 484.85
0.38 | 152.63 | 420.22 | 495.71
0.39 | 153.72 | 430.36 | 506.5
0.4 | 155.06 | 440.27 | 516.9
0.41 | 156.27 | 450.04 | 527.26
0.42 | 157.56 | 459.72 | 537.49
0.43 | 158.55 | 469.02 | 547.5
0.44 | 159.23 | 478 | 557.09
0.45 | 160.28 | 486.79 | 566.62
0.46 | 161.32 | 495.43 | 575.6
0.47 | 162.11 | 503.73 | 584.8
0.48 | 162.9 | 511.61 | 593.8
0.49 | 163.39 | 519.29 | 602.2
0.5 | 164.47 | 526.87 | 610.6

## Tranconductance (mS-mm)
VGS (V) | VDS = 0.100 V | VDS = 0.500 V | VDS = 0.900 V
-0.75 | -0.00255 | -0.00711 | -0.0189
-0.74 | -0.002625 | -0.00667 | -0.02075
-0.73 | -0.00221 | -0.007375 | -0.0212
-0.72 | -0.0020705 | -0.00749 | -0.0199
-0.71 | -0.0022605 | -0.00715 | -0.0198
-0.7 | -0.0019695 | -0.006975 | -0.02035
-0.69 | -0.001942 | -0.005985 | -0.02085
-0.68 | -0.0018965 | -0.00639 | -0.02
-0.67 | -0.00194 | -0.006425 | -0.01565
-0.66 | -0.001715 | -0.006375 | -0.01535
-0.65 | -0.001654 | -0.005715 | -0.0176
-0.64 | -0.0017495 | -0.00538 | -0.01715
-0.63 | -0.0016205 | -0.00637 | -0.0171
-0.62 | -0.0015725 | -0.005405 | -0.01495
-0.61 | -0.0014575 | -0.00479 | -0.014515
-0.6 | -0.001323 | -0.00502 | -0.015395
-0.59 | -0.0011925 | -0.004795 | -0.014565
-0.58 | -0.001321 | -0.00442 | -0.0154
-0.57 | -0.0012875 | -0.00406 | -0.01567
-0.56 | -0.0011255 | -0.00458 | -0.013735
-0.55 | -0.000976 | -0.004695 | -0.01318
-0.54 | -0.001003 | -0.004115 | -0.012015
-0.53 | -0.0010635 | -0.003365 | -0.01055
-0.52 | -0.0009085 | -0.00287 | -0.010955
-0.51 | -0.000775 | -0.00314 | -0.010755
-0.5 | -0.0006955 | -0.002965 | -0.00887
-0.49 | -0.0006055 | -0.0025 | -0.00834
-0.48 | -0.000408 | -0.00226 | -0.007145
-0.47 | -0.000235 | -0.00187 | -0.00352
-0.46 | -7.2e-05 | -0.00085 | -0.00157
-0.45 | 0.0002505 | 0.000445 | -0.00047
-0.44 | 0.0007405 | 0.00144 | 0.005165
-0.43 | 0.001277 | 0.00341 | 0.0117
-0.42 | 0.0020465 | 0.005715 | 0.01924
-0.41 | 0.0030975 | 0.009155 | 0.031625
-0.4 | 0.004701 | 0.014015 | 0.046395
-0.39 | 0.006636 | 0.020455 | 0.067605
-0.38 | 0.0093035 | 0.02862 | 0.102485
-0.37 | 0.0138835 | 0.040525 | 0.145135
-0.36 | 0.0192535 | 0.056675 | 0.19835
-0.35 | 0.025475 | 0.078245 | 0.28365
-0.34 | 0.035475 | 0.110105 | 0.3988
-0.33 | 0.048675 | 0.15602 | 0.55385
-0.32 | 0.06779 | 0.21566 | 0.76975
-0.31 | 0.09441 | 0.28675 | 1.06725
-0.3 | 0.127955 | 0.3993 | 1.4943
-0.29 | 0.180625 | 0.5445 | 2.03035
-0.28 | 0.248475 | 0.73725 | 2.786
-0.27 | 0.32895 | 1.01765 | 3.825
-0.26 | 0.44375 | 1.40985 | 5.1345
-0.25 | 0.6139 | 1.887 | 6.9755
-0.24 | 0.83175 | 2.525 | 9.3975
-0.23 | 1.13005 | 3.4315 | 12.759
-0.22 | 1.53825 | 4.56 | 16.9905
-0.21 | 2.0798 | 6.152 | 22.732
-0.2 | 2.7275 | 8.1325 | 30.215
-0.19 | 3.742 | 10.863 | 40
-0.18 | 4.969 | 14.51 | 51.47
-0.17 | 6.596 | 19.1155 | 66.16
-0.16 | 8.7655 | 25.125 | 85.855
-0.15 | 11.4995 | 32.75 | 109.02
-0.14 | 15.345 | 42.92 | 136
-0.13 | 19.922 | 54.495 | 168.12
-0.12 | 26.305 | 69.625 | 202.4
-0.11 | 34.03 | 88.705 | 241.45
-0.1 | 44.07 | 111.975 | 286.5
-0.09 | 56.05 | 140.95 | 332.9
-0.08 | 69.62 | 168.605 | 383.35
-0.07 | 87.485 | 202.95 | 434.15
-0.06 | 108.1 | 248.35 | 487.15
-0.05 | 131.04 | 293 | 537.45
-0.04 | 156.41 | 337.75 | 589.95
-0.03 | 188.55 | 384.7 | 641.55
-0.02 | 220.45 | 438.9 | 698.1
-0.01 | 255.9 | 498.35 | 751.55
0 | 291.65 | 548.95 | 789
0.01 | 320.3 | 590.8 | 821
0.02 | 359.05 | 646.2 | 871
0.03 | 388.9 | 697.15 | 918
0.04 | 419.75 | 737.85 | 947.5
0.05 | 448.2 | 787.5 | 989
0.06 | 468.9 | 828.5 | 1013
0.07 | 491.85 | 867 | 1038
0.08 | 500.3 | 897.5 | 1071
0.09 | 506.4 | 929 | 1093.5
0.1 | 508.25 | 963 | 1121
0.11 | 522 | 990 | 1140.5
0.12 | 519 | 1017 | 1153.5
0.13 | 511.5 | 1035 | 1166.5
0.14 | 513 | 1051.5 | 1177
0.15 | 491.5 | 1073.5 | 1189.5
0.16 | 470 | 1094 | 1200.5
0.17 | 446.5 | 1096 | 1210
0.18 | 439.5 | 1108 | 1214
0.19 | 432 | 1131 | 1221.5
0.2 | 415.5 | 1142 | 1219.5
0.21 | 390.5 | 1151 | 1222
0.22 | 353 | 1139 | 1234.5
0.23 | 338 | 1138 | 1228.5
0.24 | 325 | 1160 | 1227.5
0.25 | 313.5 | 1158.5 | 1215
0.26 | 304 | 1146.5 | 1209
0.27 | 277.5 | 1140 | 1214
0.28 | 256 | 1139 | 1204
0.29 | 227.5 | 1146 | 1193.5
0.3 | 217.5 | 1138 | 1187
0.31 | 223.5 | 1112.5 | 1178
0.32 | 208 | 1111.5 | 1165.5
0.33 | 188.5 | 1110 | 1156
0.34 | 161 | 1082.5 | 1134.5
0.35 | 157 | 1075 | 1122.5
0.36 | 174.5 | 1063.5 | 1115
0.37 | 157 | 1043.5 | 1095.5
0.38 | 122 | 1027.5 | 1082.5
0.39 | 121.5 | 1002.5 | 1059.5
0.4 | 127.5 | 984 | 1038
0.41 | 125 | 972.5 | 1029.5
0.42 | 114 | 949 | 1012
0.43 | 83.5 | 914 | 980
0.44 | 86.5 | 888.5 | 956
0.45 | 104.5 | 871.5 | 925.5
0.46 | 91.5 | 847 | 909
0.47 | 79 | 809 | 910
0.48 | 64 | 778 | 870
0.49 | 78.5 | 763 | 840
0.5 | 108 | 758 | 840