## IDS-VDS Characteristic (mA-mm)
VGS (V) | VDS = 0.100 V | VDS = 0.500 V | VDS = 0.900 V
-0.75 | 0.0005893 | 0.0024377 | 0.007961
-0.74 | 0.0005602 | 0.0023498 | 0.007724
-0.73 | 0.0005355 | 0.0022732 | 0.007493
-0.72 | 0.0005147 | 0.0021895 | 0.007292
-0.71 | 0.00048671 | 0.0021236 | 0.007064
-0.7 | 0.00047052 | 0.002046 | 0.006824
-0.69 | 0.00044826 | 0.0019826 | 0.006648
-0.68 | 0.00043102 | 0.0019067 | 0.006442
-0.67 | 0.00041011 | 0.0018373 | 0.006226
-0.66 | 0.00039171 | 0.0017708 | 0.006049
-0.65 | 0.00037486 | 0.0017062 | 0.005858
-0.64 | 0.00036101 | 0.001654 | 0.005708
-0.63 | 0.00034474 | 0.0015917 | 0.005523
-0.62 | 0.0003278 | 0.0015291 | 0.005348
-0.61 | 0.00031047 | 0.0014818 | 0.005192
-0.6 | 0.00029735 | 0.0014313 | 0.005013
-0.59 | 0.00028289 | 0.001373 | 0.0048536
-0.58 | 0.00027063 | 0.0013202 | 0.0047106
-0.57 | 0.00025846 | 0.001273 | 0.0045695
-0.56 | 0.00024474 | 0.0012317 | 0.0044401
-0.55 | 0.00023543 | 0.0011869 | 0.0042867
-0.54 | 0.00022366 | 0.0011356 | 0.0041926
-0.53 | 0.00021354 | 0.0011005 | 0.0040441
-0.52 | 0.00020452 | 0.0010635 | 0.0039159
-0.51 | 0.0001964 | 0.0010289 | 0.0038251
-0.5 | 0.00018772 | 0.0009928 | 0.0037144
-0.49 | 0.00018036 | 0.0009616 | 0.0036227
-0.48 | 0.00017579 | 0.0009383 | 0.0035276
-0.47 | 0.00017215 | 0.0009162 | 0.0034871
-0.46 | 0.00017205 | 0.0009145 | 0.0034307
-0.45 | 0.00017267 | 0.0009111 | 0.0034326
-0.44 | 0.00017719 | 0.0009178 | 0.0034665
-0.43 | 0.00018648 | 0.0009379 | 0.0035364
-0.42 | 0.00020288 | 0.0009845 | 0.0036739
-0.41 | 0.00022817 | 0.0010519 | 0.0038942
-0.4 | 0.00026617 | 0.0011662 | 0.0042765
-0.39 | 0.00031987 | 0.0013285 | 0.0048298
-0.38 | 0.00040044 | 0.0015659 | 0.0056422
-0.37 | 0.00050903 | 0.0018912 | 0.006832
-0.36 | 0.000683 | 0.0023687 | 0.008513
-0.35 | 0.0008906 | 0.0030215 | 0.010799
-0.34 | 0.0011991 | 0.0039291 | 0.014145
-0.33 | 0.0015999 | 0.0052298 | 0.01876
-0.32 | 0.0021786 | 0.007055 | 0.025005
-0.31 | 0.0029665 | 0.009509 | 0.034055
-0.3 | 0.0040647 | 0.012833 | 0.046331
-0.29 | 0.0055517 | 0.017465 | 0.06353
-0.28 | 0.007675 | 0.023724 | 0.08694
-0.27 | 0.010565 | 0.032269 | 0.11941
-0.26 | 0.014296 | 0.044201 | 0.16294
-0.25 | 0.019596 | 0.06036 | 0.2219
-0.24 | 0.026458 | 0.08101 | 0.30119
-0.23 | 0.036247 | 0.11033 | 0.41032
-0.22 | 0.048757 | 0.14979 | 0.55309
-0.21 | 0.06712 | 0.20117 | 0.748
-0.2 | 0.0904 | 0.27261 | 1.0074
-0.19 | 0.12275 | 0.36328 | 1.3441
-0.18 | 0.16458 | 0.49105 | 1.7964
-0.17 | 0.22264 | 0.6508 | 2.3656
-0.16 | 0.2958 | 0.8683 | 3.1068
-0.15 | 0.3967 | 1.1522 | 4.0579
-0.14 | 0.531 | 1.518 | 5.2698
-0.13 | 0.7036 | 2.0058 | 6.798
-0.12 | 0.9328 | 2.613 | 8.598
-0.11 | 1.2242 | 3.4078 | 10.789
-0.1 | 1.6136 | 4.3902 | 13.416
-0.09 | 2.1065 | 5.6498 | 16.514
-0.08 | 2.7473 | 7.151 | 20.075
-0.07 | 3.5168 | 9.004 | 24.091
-0.06 | 4.5033 | 11.276 | 28.763
-0.05 | 5.714 | 13.939 | 33.831
-0.04 | 7.122 | 17.118 | 39.423
-0.03 | 8.917 | 20.689 | 45.602
-0.02 | 10.927 | 24.818 | 52.291
-0.01 | 13.343 | 29.478 | 59.52
0 | 16.065 | 34.772 | 67.2
0.01 | 19.133 | 40.492 | 75.23
0.02 | 22.567 | 46.618 | 83.71
0.03 | 26.282 | 53.433 | 92.78
0.04 | 30.411 | 60.55 | 102.02
0.05 | 34.622 | 68.2 | 111.76
0.06 | 39.311 | 76.26 | 121.6
0.07 | 44.088 | 84.83 | 132.07
0.08 | 49.028 | 93.48 | 142.54
0.09 | 54.21 | 102.68 | 153.32
0.1 | 59.05 | 112.14 | 164.37
0.11 | 64.47 | 121.92 | 175.61
0.12 | 69.62 | 132.08 | 187.1
0.13 | 74.88 | 142.14 | 198.67
0.14 | 79.79 | 152.6 | 210.37
0.15 | 84.75 | 163.25 | 222.03
0.16 | 89.66 | 174.15 | 234.18
0.17 | 94.24 | 185.19 | 246.18
0.18 | 98.95 | 196.11 | 258.27
0.19 | 103.15 | 207.33 | 270.55
0.2 | 107.25 | 218.61 | 282.51
0.21 | 111.16 | 230.07 | 294.97
0.22 | 114.88 | 241.32 | 307.17
0.23 | 118.67 | 252.93 | 319.39
0.24 | 121.9 | 264.39 | 331.6
0.25 | 125.14 | 275.96 | 343.82
0.26 | 127.93 | 287.49 | 356
0.27 | 130.78 | 298.74 | 368.06
0.28 | 133.54 | 310.32 | 380.12
0.29 | 136.01 | 321.67 | 392.02
0.3 | 138.45 | 333.06 | 404.03
0.31 | 140.51 | 344.31 | 415.75
0.32 | 142.5 | 355.37 | 427.47
0.33 | 144.51 | 366.52 | 439.16
0.34 | 146.33 | 377.43 | 450.32
0.35 | 148.07 | 388.27 | 461.8
0.36 | 149.54 | 398.83 | 473
0.37 | 151.24 | 409.4 | 484.05
0.38 | 152.52 | 419.74 | 494.93
0.39 | 154.05 | 429.9 | 505.54
0.4 | 155.16 | 439.86 | 515.98
0.41 | 156.17 | 449.47 | 526.24
0.42 | 157.55 | 459.1 | 536.54
0.43 | 158.57 | 468.41 | 546.34
0.44 | 159.48 | 477.51 | 556.04
0.45 | 160.3 | 486.25 | 565.6
0.46 | 161.08 | 494.76 | 574.6
0.47 | 162.06 | 503.06 | 583.7
0.48 | 162.97 | 511.08 | 592.4
0.49 | 163.65 | 518.78 | 601
0.5 | 164.13 | 526.08 | 609.5

## Tranconductance (mS-mm)
VGS (V) | VDS = 0.100 V | VDS = 0.500 V | VDS = 0.900 V
-0.75 | -0.00291 | -0.00879 | -0.0237
-0.74 | -0.00269 | -0.008225 | -0.0234
-0.73 | -0.002275 | -0.008015 | -0.0216
-0.72 | -0.0024395 | -0.00748 | -0.02145
-0.71 | -0.002209 | -0.007175 | -0.0234
-0.7 | -0.0019225 | -0.00705 | -0.0208
-0.69 | -0.001975 | -0.006965 | -0.0191
-0.68 | -0.0019075 | -0.007265 | -0.0211
-0.67 | -0.0019655 | -0.006795 | -0.01965
-0.66 | -0.0017625 | -0.006555 | -0.0184
-0.65 | -0.001535 | -0.00584 | -0.01705
-0.64 | -0.001506 | -0.005725 | -0.01675
-0.63 | -0.0016605 | -0.006245 | -0.018
-0.62 | -0.0017135 | -0.005495 | -0.01655
-0.61 | -0.0015225 | -0.00489 | -0.01675
-0.6 | -0.001379 | -0.00544 | -0.01692
-0.59 | -0.001336 | -0.005555 | -0.01512
-0.58 | -0.0012215 | -0.005 | -0.014205
-0.57 | -0.0012945 | -0.004425 | -0.013525
-0.56 | -0.0011515 | -0.004305 | -0.01414
-0.55 | -0.001054 | -0.004805 | -0.012375
-0.54 | -0.0010945 | -0.00432 | -0.01213
-0.53 | -0.000957 | -0.003605 | -0.013835
-0.52 | -0.000857 | -0.00358 | -0.01095
-0.51 | -0.00084 | -0.003535 | -0.010075
-0.5 | -0.000802 | -0.003365 | -0.01012
-0.49 | -0.0005965 | -0.002725 | -0.00934
-0.48 | -0.0004105 | -0.00227 | -0.00678
-0.47 | -0.000187 | -0.00119 | -0.004845
-0.46 | 2.6e-05 | -0.000255 | -0.002725
-0.45 | 0.000257 | 0.000165 | 0.00179
-0.44 | 0.0006905 | 0.00134 | 0.00519
-0.43 | 0.0012845 | 0.003335 | 0.01037
-0.42 | 0.0020845 | 0.0057 | 0.01789
-0.41 | 0.0031645 | 0.009085 | 0.03013
-0.4 | 0.004585 | 0.01383 | 0.04678
-0.39 | 0.0067135 | 0.019985 | 0.068285
-0.38 | 0.009458 | 0.028135 | 0.10011
-0.37 | 0.014128 | 0.04014 | 0.14354
-0.36 | 0.0190785 | 0.056515 | 0.19835
-0.35 | 0.025805 | 0.07802 | 0.2816
-0.34 | 0.035465 | 0.110415 | 0.39805
-0.33 | 0.048975 | 0.156295 | 0.543
-0.32 | 0.06833 | 0.21396 | 0.76475
-0.31 | 0.094305 | 0.2889 | 1.0663
-0.3 | 0.12926 | 0.3978 | 1.47375
-0.29 | 0.180515 | 0.54455 | 2.03045
-0.28 | 0.250665 | 0.7402 | 2.794
-0.27 | 0.33105 | 1.02385 | 3.8
-0.26 | 0.45155 | 1.40455 | 5.1245
-0.25 | 0.6081 | 1.84045 | 6.9125
-0.24 | 0.83255 | 2.4985 | 9.421
-0.23 | 1.11495 | 3.439 | 12.595
-0.22 | 1.54365 | 4.542 | 16.884
-0.21 | 2.08215 | 6.141 | 22.7155
-0.2 | 2.7815 | 8.1055 | 29.805
-0.19 | 3.709 | 10.922 | 39.45
-0.18 | 4.9945 | 14.376 | 51.075
-0.17 | 6.561 | 18.8625 | 65.52
-0.16 | 8.703 | 25.07 | 84.615
-0.15 | 11.76 | 32.485 | 108.15
-0.14 | 15.345 | 42.68 | 137.005
-0.13 | 20.09 | 54.75 | 166.41
-0.12 | 26.03 | 70.1 | 199.55
-0.11 | 34.04 | 88.86 | 240.9
-0.1 | 44.115 | 112.1 | 286.25
-0.09 | 56.685 | 138.04 | 332.95
-0.08 | 70.515 | 167.71 | 378.85
-0.07 | 87.8 | 206.25 | 434.4
-0.06 | 109.86 | 246.75 | 487
-0.05 | 130.935 | 292.1 | 533
-0.04 | 160.15 | 337.5 | 588.55
-0.03 | 190.25 | 385 | 643.4
-0.02 | 221.3 | 439.45 | 695.9
-0.01 | 256.9 | 497.7 | 745.45
0 | 289.5 | 550.7 | 785.5
0.01 | 325.1 | 592.3 | 825.5
0.02 | 357.45 | 647.05 | 877.5
0.03 | 392.2 | 696.6 | 915.5
0.04 | 417 | 738.35 | 949
0.05 | 445 | 785.5 | 979
0.06 | 473.3 | 831.5 | 1015.5
0.07 | 485.85 | 861 | 1047
0.08 | 506.1 | 892.5 | 1062.5
0.09 | 501.1 | 933 | 1091.5
0.1 | 513 | 962 | 1114.5
0.11 | 528.5 | 997 | 1136.5
0.12 | 520.5 | 1011 | 1153
0.13 | 508.5 | 1026 | 1163.5
0.14 | 493.5 | 1055.5 | 1168
0.15 | 493.5 | 1077.5 | 1190.5
0.16 | 474.5 | 1097 | 1207.5
0.17 | 464.5 | 1098 | 1204.5
0.18 | 445.5 | 1107 | 1218.5
0.19 | 415 | 1125 | 1212
0.2 | 400.5 | 1137 | 1221
0.21 | 381.5 | 1135.5 | 1233
0.22 | 375.5 | 1143 | 1221
0.23 | 351 | 1153.5 | 1221.5
0.24 | 323.5 | 1151.5 | 1221.5
0.25 | 301.5 | 1155 | 1220
0.26 | 282 | 1139 | 1212
0.27 | 280.5 | 1141.5 | 1206
0.28 | 261.5 | 1146.5 | 1198
0.29 | 245.5 | 1137 | 1195.5
0.3 | 225 | 1132 | 1186.5
0.31 | 202.5 | 1115.5 | 1172
0.32 | 200 | 1110.5 | 1170.5
0.33 | 191.5 | 1103 | 1142.5
0.34 | 178 | 1087.5 | 1132
0.35 | 160.5 | 1070 | 1134
0.36 | 158.5 | 1056.5 | 1112.5
0.37 | 149 | 1045.5 | 1096.5
0.38 | 140.5 | 1025 | 1074.5
0.39 | 132 | 1006 | 1052.5
0.4 | 106 | 978.5 | 1035
0.41 | 119.5 | 962 | 1028
0.42 | 120 | 947 | 1005
0.43 | 96.5 | 920.5 | 975
0.44 | 86.5 | 892 | 963
0.45 | 80 | 862.5 | 928
0.46 | 88 | 840.5 | 905
0.47 | 94.5 | 816 | 890
0.48 | 79.5 | 786 | 865
0.49 | 58 | 750 | 855
0.5 | 48 | 730 | 850