## IDS-VDS Characteristic (mA-mm)
VGS (V) | VDS = 0.100 V | VDS = 0.500 V | VDS = 0.900 V
-0.75 | 0.0006473 | 0.0026805 | 0.008807
-0.74 | 0.0006171 | 0.0025792 | 0.00857
-0.73 | 0.0005908 | 0.0025445 | 0.008287
-0.72 | 0.000563 | 0.0024325 | 0.008054
-0.71 | 0.0005396 | 0.002355 | 0.007838
-0.7 | 0.0005154 | 0.0022557 | 0.00762
-0.69 | 0.00049915 | 0.0021763 | 0.007414
-0.68 | 0.00047078 | 0.0021026 | 0.007164
-0.67 | 0.00045 | 0.0020235 | 0.006929
-0.66 | 0.00043202 | 0.0019557 | 0.006734
-0.65 | 0.00041259 | 0.001881 | 0.006501
-0.64 | 0.00039451 | 0.0018245 | 0.00633
-0.63 | 0.00037896 | 0.0017464 | 0.00613
-0.62 | 0.00035987 | 0.0016864 | 0.005965
-0.61 | 0.00034404 | 0.0016282 | 0.005772
-0.6 | 0.00032631 | 0.0015673 | 0.005607
-0.59 | 0.00031305 | 0.0015089 | 0.005395
-0.58 | 0.00030092 | 0.001458 | 0.005267
-0.57 | 0.00028683 | 0.0014026 | 0.005128
-0.56 | 0.0002746 | 0.0013455 | 0.0049634
-0.55 | 0.00025698 | 0.0013017 | 0.0047947
-0.54 | 0.00024589 | 0.0012661 | 0.0046771
-0.53 | 0.00023398 | 0.001209 | 0.0044999
-0.52 | 0.00022124 | 0.0011662 | 0.0043679
-0.51 | 0.00021403 | 0.0011248 | 0.0042594
-0.5 | 0.00020525 | 0.0010883 | 0.0041236
-0.49 | 0.00019585 | 0.0010523 | 0.0040235
-0.48 | 0.00019028 | 0.0010181 | 0.003929
-0.47 | 0.00018497 | 0.0009971 | 0.0038386
-0.46 | 0.00018056 | 0.0009748 | 0.0037485
-0.45 | 0.00018086 | 0.0009652 | 0.0037196
-0.44 | 0.00018129 | 0.0009624 | 0.0037223
-0.43 | 0.00019182 | 0.0009764 | 0.0037736
-0.42 | 0.00020434 | 0.001009 | 0.0038836
-0.41 | 0.00022599 | 0.0010826 | 0.004091
-0.4 | 0.00025804 | 0.001166 | 0.0043932
-0.39 | 0.00030685 | 0.0013051 | 0.0048664
-0.38 | 0.00037878 | 0.0015093 | 0.005561
-0.37 | 0.00047627 | 0.0017991 | 0.006635
-0.36 | 0.0006238 | 0.0022345 | 0.008123
-0.35 | 0.0008227 | 0.0028027 | 0.010198
-0.34 | 0.0010834 | 0.0036584 | 0.013128
-0.33 | 0.0014683 | 0.0047939 | 0.017278
-0.32 | 0.0019703 | 0.006439 | 0.023051
-0.31 | 0.0027004 | 0.008669 | 0.03111
-0.3 | 0.0036693 | 0.011647 | 0.042222
-0.29 | 0.0050496 | 0.015896 | 0.05808
-0.28 | 0.006984 | 0.021449 | 0.07894
-0.27 | 0.009595 | 0.029472 | 0.10862
-0.26 | 0.013016 | 0.039799 | 0.14845
-0.25 | 0.017855 | 0.054406 | 0.20145
-0.24 | 0.024298 | 0.07447 | 0.27515
-0.23 | 0.033048 | 0.10067 | 0.37466
-0.22 | 0.045207 | 0.13721 | 0.50803
-0.21 | 0.06162 | 0.18416 | 0.6892
-0.2 | 0.08346 | 0.25119 | 0.93
-0.19 | 0.11237 | 0.33571 | 1.2432
-0.18 | 0.15277 | 0.45212 | 1.6626
-0.17 | 0.20442 | 0.6029 | 2.2027
-0.16 | 0.27529 | 0.8047 | 2.897
-0.15 | 0.36709 | 1.0716 | 3.8316
-0.14 | 0.4921 | 1.4165 | 4.9493
-0.13 | 0.656 | 1.8733 | 6.383
-0.12 | 0.8683 | 2.4484 | 8.144
-0.11 | 1.1545 | 3.183 | 10.258
-0.1 | 1.5106 | 4.1188 | 12.78
-0.09 | 1.9935 | 5.3125 | 15.815
-0.08 | 2.5785 | 6.789 | 19.224
-0.07 | 3.3271 | 8.534 | 23.199
-0.06 | 4.2766 | 10.712 | 27.629
-0.05 | 5.4092 | 13.278 | 32.696
-0.04 | 6.81 | 16.327 | 38.182
-0.03 | 8.448 | 19.871 | 44.239
-0.02 | 10.478 | 23.861 | 50.795
-0.01 | 12.797 | 28.507 | 57.93
0 | 15.454 | 33.589 | 65.46
0.01 | 18.448 | 39.276 | 73.45
0.02 | 21.764 | 45.286 | 81.9
0.03 | 25.557 | 52.052 | 90.76
0.04 | 29.48 | 59.04 | 99.92
0.05 | 33.916 | 66.63 | 109.61
0.06 | 38.338 | 74.57 | 119.49
0.07 | 43.132 | 83.06 | 129.71
0.08 | 48.099 | 91.8 | 140.24
0.09 | 53.081 | 100.86 | 150.9
0.1 | 58.14 | 110.36 | 161.98
0.11 | 63.24 | 119.96 | 173.2
0.12 | 68.68 | 130.18 | 184.65
0.13 | 73.81 | 140.27 | 196.21
0.14 | 78.93 | 150.78 | 207.77
0.15 | 83.82 | 161.18 | 219.65
0.16 | 88.58 | 172.09 | 231.73
0.17 | 93.36 | 183.03 | 243.71
0.18 | 97.85 | 194.1 | 255.7
0.19 | 102.36 | 205.31 | 267.82
0.2 | 106.37 | 216.43 | 279.99
0.21 | 110.38 | 227.95 | 292.35
0.22 | 114.09 | 239.33 | 304.59
0.23 | 117.57 | 250.77 | 316.7
0.24 | 120.94 | 262.37 | 329.02
0.25 | 124.26 | 273.95 | 341.28
0.26 | 127.37 | 285.49 | 353.42
0.27 | 130.02 | 296.79 | 365.63
0.28 | 132.6 | 308.29 | 377.55
0.29 | 135.05 | 319.49 | 389.7
0.3 | 137.54 | 330.97 | 401.59
0.31 | 140.04 | 342.28 | 413.47
0.32 | 141.98 | 353.57 | 425.12
0.33 | 143.74 | 364.64 | 436.8
0.34 | 145.46 | 375.4 | 448.23
0.35 | 147.39 | 386.31 | 459.64
0.36 | 149.26 | 397.02 | 470.75
0.37 | 150.57 | 407.6 | 481.77
0.38 | 151.76 | 418.04 | 492.73
0.39 | 153.12 | 428.01 | 503.49
0.4 | 154.6 | 438.08 | 513.92
0.41 | 155.82 | 447.9 | 524.42
0.42 | 156.63 | 457.49 | 534.45
0.43 | 157.63 | 466.77 | 544.5
0.44 | 158.88 | 475.86 | 554.33
0.45 | 160.04 | 484.75 | 563.82
0.46 | 160.7 | 493.4 | 573.2
0.47 | 161.32 | 501.67 | 582.1
0.48 | 162.14 | 509.58 | 591
0.49 | 163.18 | 517.34 | 599.4
0.5 | 164.05 | 524.99 | 607.9

## Tranconductance (mS-mm)
VGS (V) | VDS = 0.100 V | VDS = 0.500 V | VDS = 0.900 V
-0.75 | -0.00302 | -0.01013 | -0.0237
-0.74 | -0.002825 | -0.0068 | -0.026
-0.73 | -0.002705 | -0.007335 | -0.0258
-0.72 | -0.00256 | -0.009475 | -0.02245
-0.71 | -0.00238 | -0.00884 | -0.0217
-0.7 | -0.0020225 | -0.008935 | -0.0212
-0.69 | -0.002231 | -0.007655 | -0.0228
-0.68 | -0.0024575 | -0.00764 | -0.02425
-0.67 | -0.001938 | -0.007345 | -0.0215
-0.66 | -0.0018705 | -0.007125 | -0.0214
-0.65 | -0.0018755 | -0.00656 | -0.0202
-0.64 | -0.0016815 | -0.00673 | -0.01855
-0.63 | -0.001732 | -0.006905 | -0.01825
-0.62 | -0.001746 | -0.00591 | -0.0179
-0.61 | -0.001678 | -0.005955 | -0.0179
-0.6 | -0.0015495 | -0.005965 | -0.01885
-0.59 | -0.0012695 | -0.005465 | -0.017
-0.58 | -0.001311 | -0.005315 | -0.01335
-0.57 | -0.001316 | -0.005625 | -0.01518
-0.56 | -0.0014925 | -0.005045 | -0.016665
-0.55 | -0.0014355 | -0.00397 | -0.014315
-0.54 | -0.00115 | -0.004635 | -0.01474
-0.53 | -0.0012325 | -0.004995 | -0.01546
-0.52 | -0.0009975 | -0.00421 | -0.012025
-0.51 | -0.0007995 | -0.003895 | -0.012215
-0.5 | -0.000909 | -0.003625 | -0.011795
-0.49 | -0.0007485 | -0.00351 | -0.00973
-0.48 | -0.000544 | -0.00276 | -0.009245
-0.47 | -0.000486 | -0.002165 | -0.009025
-0.46 | -0.0002055 | -0.001595 | -0.00595
-0.45 | 3.65e-05 | -0.00062 | -0.00131
-0.44 | 0.000548 | 0.00056 | 0.0027
-0.43 | 0.0011525 | 0.00233 | 0.008065
-0.42 | 0.0017085 | 0.00531 | 0.01587
-0.41 | 0.002685 | 0.00785 | 0.02548
-0.4 | 0.004043 | 0.011125 | 0.03877
-0.39 | 0.006037 | 0.017165 | 0.05839
-0.38 | 0.008471 | 0.0247 | 0.08843
-0.37 | 0.012251 | 0.03626 | 0.1281
-0.36 | 0.0173215 | 0.05018 | 0.17815
-0.35 | 0.02298 | 0.071195 | 0.25025
-0.34 | 0.03228 | 0.09956 | 0.354
-0.33 | 0.044345 | 0.13903 | 0.49615
-0.32 | 0.061605 | 0.193755 | 0.6916
-0.31 | 0.08495 | 0.2604 | 0.95855
-0.3 | 0.11746 | 0.36135 | 1.3485
-0.29 | 0.165735 | 0.4901 | 1.8359
-0.28 | 0.22727 | 0.6788 | 2.527
-0.27 | 0.3016 | 0.9175 | 3.4755
-0.26 | 0.413 | 1.2467 | 4.6415
-0.25 | 0.5641 | 1.73355 | 6.335
-0.24 | 0.75965 | 2.3132 | 8.6605
-0.23 | 1.04545 | 3.137 | 11.644
-0.22 | 1.4286 | 4.1745 | 15.727
-0.21 | 1.91265 | 5.699 | 21.0985
-0.2 | 2.5375 | 7.5775 | 27.7
-0.19 | 3.4655 | 10.0465 | 36.63
-0.18 | 4.6025 | 13.3595 | 47.975
-0.17 | 6.126 | 17.629 | 61.72
-0.16 | 8.1335 | 23.435 | 81.445
-0.15 | 10.8405 | 30.59 | 102.615
-0.14 | 14.4455 | 40.085 | 127.57
-0.13 | 18.81 | 51.595 | 159.735
-0.12 | 24.925 | 65.485 | 193.75
-0.11 | 32.115 | 83.52 | 231.8
-0.1 | 41.95 | 106.475 | 277.85
-0.09 | 53.395 | 133.51 | 322.2
-0.08 | 66.68 | 161.075 | 369.2
-0.07 | 84.905 | 196.15 | 420.25
-0.06 | 104.105 | 237.2 | 474.85
-0.05 | 126.67 | 280.75 | 527.65
-0.04 | 151.94 | 329.65 | 577.15
-0.03 | 183.4 | 376.7 | 630.65
-0.02 | 217.45 | 431.8 | 684.55
-0.01 | 248.8 | 486.4 | 733.25
0 | 282.55 | 538.45 | 776
0.01 | 315.5 | 584.85 | 822
0.02 | 355.45 | 638.8 | 865.5
0.03 | 385.8 | 687.7 | 901
0.04 | 417.95 | 728.9 | 942.5
0.05 | 442.9 | 776.5 | 978.5
0.06 | 460.8 | 821.5 | 1005
0.07 | 488.05 | 861.5 | 1037.5
0.08 | 497.45 | 890 | 1059.5
0.09 | 502.05 | 928 | 1087
0.1 | 507.95 | 955 | 1115
0.11 | 527 | 991 | 1133.5
0.12 | 528.5 | 1015.5 | 1150.5
0.13 | 512.5 | 1030 | 1156
0.14 | 500.5 | 1045.5 | 1172
0.15 | 482.5 | 1065.5 | 1198
0.16 | 477 | 1092.5 | 1203
0.17 | 463.5 | 1100.5 | 1198.5
0.18 | 450 | 1114 | 1205.5
0.19 | 426 | 1116.5 | 1214.5
0.2 | 401 | 1132 | 1226.5
0.21 | 386 | 1145 | 1230
0.22 | 359.5 | 1141 | 1217.5
0.23 | 342.5 | 1152 | 1221.5
0.24 | 334.5 | 1159 | 1229
0.25 | 321.5 | 1156 | 1220
0.26 | 288 | 1142 | 1217.5
0.27 | 261.5 | 1140 | 1206.5
0.28 | 251.5 | 1135 | 1203.5
0.29 | 247 | 1134 | 1202
0.3 | 249.5 | 1139.5 | 1188.5
0.31 | 222 | 1130 | 1176.5
0.32 | 185 | 1118 | 1166.5
0.33 | 174 | 1091.5 | 1155.5
0.34 | 182.5 | 1083.5 | 1142
0.35 | 190 | 1081 | 1126
0.36 | 159 | 1064.5 | 1106.5
0.37 | 125 | 1051 | 1099
0.38 | 127.5 | 1020.5 | 1086
0.39 | 142 | 1002 | 1059.5
0.4 | 135 | 994.5 | 1046.5
0.41 | 101.5 | 970.5 | 1026.5
0.42 | 90.5 | 943.5 | 1004
0.43 | 112.5 | 918.5 | 994
0.44 | 120.5 | 899 | 966
0.45 | 91 | 877 | 943.5
0.46 | 64 | 846 | 914
0.47 | 72 | 809 | 890
0.48 | 93 | 783.5 | 865
0.49 | 95.5 | 770.5 | 845
0.5 | 87 | 765 | 850