## IDS-VDS Characteristic (mA-mm)
VGS (V) | VDS = 0.100 V | VDS = 0.500 V | VDS = 0.900 V
-0.75 | 0.0006612 | 0.002831 | 0.009608
-0.74 | 0.0006387 | 0.0027164 | 0.009307
-0.73 | 0.0006095 | 0.0026483 | 0.009
-0.72 | 0.000581 | 0.0025413 | 0.008775
-0.71 | 0.0005518 | 0.0024844 | 0.008533
-0.7 | 0.000525 | 0.0023719 | 0.008256
-0.69 | 0.0005023 | 0.0022841 | 0.007979
-0.68 | 0.00047932 | 0.0022128 | 0.007756
-0.67 | 0.00045162 | 0.0021428 | 0.007518
-0.66 | 0.00043309 | 0.0020337 | 0.007311
-0.65 | 0.00041502 | 0.001981 | 0.007068
-0.64 | 0.0003957 | 0.0018909 | 0.006857
-0.63 | 0.00037863 | 0.001845 | 0.006621
-0.62 | 0.00035982 | 0.0017715 | 0.006417
-0.61 | 0.00034252 | 0.0016959 | 0.006219
-0.6 | 0.00032706 | 0.0016302 | 0.006076
-0.59 | 0.00031091 | 0.0015745 | 0.005862
-0.58 | 0.00030059 | 0.0015203 | 0.005624
-0.57 | 0.00028337 | 0.0014628 | 0.00547
-0.56 | 0.0002708 | 0.0014096 | 0.005274
-0.55 | 0.00025757 | 0.0013674 | 0.005131
-0.54 | 0.00024662 | 0.0013101 | 0.004949
-0.53 | 0.0002318 | 0.0012581 | 0.0048384
-0.52 | 0.00022382 | 0.0012151 | 0.0046802
-0.51 | 0.00021254 | 0.0011575 | 0.0044967
-0.5 | 0.0002025 | 0.0011201 | 0.0043585
-0.49 | 0.00019536 | 0.001095 | 0.0042662
-0.48 | 0.0001892 | 0.0010582 | 0.004142
-0.47 | 0.00018306 | 0.001031 | 0.004056
-0.46 | 0.00018053 | 0.0010102 | 0.004004
-0.45 | 0.00018077 | 0.0009978 | 0.0039446
-0.44 | 0.00018025 | 0.0009939 | 0.0039199
-0.43 | 0.00018857 | 0.0010051 | 0.0039771
-0.42 | 0.00020012 | 0.0010314 | 0.0040289
-0.41 | 0.00022237 | 0.0010807 | 0.0042054
-0.4 | 0.00025208 | 0.001165 | 0.0044676
-0.39 | 0.0002996 | 0.0012986 | 0.0049502
-0.38 | 0.00036894 | 0.0015063 | 0.0055751
-0.37 | 0.00046257 | 0.0017794 | 0.006586
-0.36 | 0.0006081 | 0.002192 | 0.007962
-0.35 | 0.000794 | 0.0027289 | 0.009917
-0.34 | 0.0010641 | 0.0035434 | 0.012748
-0.33 | 0.0014194 | 0.0046125 | 0.016637
-0.32 | 0.0019365 | 0.00628 | 0.022179
-0.31 | 0.002616 | 0.008323 | 0.029826
-0.3 | 0.0036194 | 0.01129 | 0.040659
-0.29 | 0.0049231 | 0.015253 | 0.055073
-0.28 | 0.006933 | 0.020779 | 0.07586
-0.27 | 0.009413 | 0.02838 | 0.10389
-0.26 | 0.012917 | 0.038663 | 0.14135
-0.25 | 0.017517 | 0.052818 | 0.1943
-0.24 | 0.024088 | 0.07255 | 0.26416
-0.23 | 0.03258 | 0.09808 | 0.36055
-0.22 | 0.04473 | 0.13285 | 0.4892
-0.21 | 0.06128 | 0.17911 | 0.6644
-0.2 | 0.08268 | 0.24176 | 0.8907
-0.19 | 0.11203 | 0.32754 | 1.204
-0.18 | 0.15134 | 0.4408 | 1.6069
-0.17 | 0.20325 | 0.5892 | 2.1382
-0.16 | 0.27571 | 0.7844 | 2.8285
-0.15 | 0.3664 | 1.0485 | 3.7028
-0.14 | 0.49398 | 1.3866 | 4.8293
-0.13 | 0.649 | 1.8276 | 6.227
-0.12 | 0.8701 | 2.4069 | 7.948
-0.11 | 1.1446 | 3.1319 | 10.023
-0.1 | 1.5138 | 4.0819 | 12.534
-0.09 | 1.983 | 5.2223 | 15.512
-0.08 | 2.5792 | 6.692 | 18.957
-0.07 | 3.3331 | 8.46 | 22.816
-0.06 | 4.2586 | 10.594 | 27.317
-0.05 | 5.4568 | 13.197 | 32.334
-0.04 | 6.78 | 16.208 | 37.84
-0.03 | 8.525 | 19.737 | 43.982
-0.02 | 10.492 | 23.793 | 50.351
-0.01 | 12.861 | 28.33 | 57.41
0 | 15.522 | 33.425 | 65.02
0.01 | 18.616 | 39.063 | 73.13
0.02 | 21.923 | 45.2 | 81.46
0.03 | 25.66 | 51.897 | 90.4
0.04 | 29.733 | 58.93 | 99.6
0.05 | 33.943 | 66.54 | 109.13
0.06 | 38.646 | 74.57 | 119.1
0.07 | 43.377 | 82.96 | 129.41
0.08 | 48.394 | 91.78 | 139.95
0.09 | 53.479 | 100.88 | 150.75
0.1 | 58.48 | 110.34 | 161.62
0.11 | 63.76 | 119.95 | 172.93
0.12 | 68.91 | 130.02 | 184.39
0.13 | 74.18 | 140.27 | 196.03
0.14 | 79.13 | 150.65 | 207.78
0.15 | 84.18 | 161.4 | 219.52
0.16 | 88.97 | 172.14 | 231.61
0.17 | 93.76 | 183.14 | 243.61
0.18 | 98.35 | 194.24 | 255.7
0.19 | 102.52 | 205.39 | 267.78
0.2 | 106.71 | 216.75 | 280.01
0.21 | 110.6 | 228.19 | 292.38
0.22 | 114.39 | 239.63 | 304.62
0.23 | 118.07 | 251.09 | 317.03
0.24 | 121.42 | 262.6 | 329.02
0.25 | 124.62 | 274.17 | 341.42
0.26 | 127.49 | 285.68 | 353.64
0.27 | 130.34 | 297.26 | 365.79
0.28 | 133.02 | 308.66 | 377.94
0.29 | 135.64 | 320.11 | 389.87
0.3 | 138.01 | 331.42 | 401.95
0.31 | 140.18 | 342.8 | 413.79
0.32 | 142.32 | 354.04 | 425.57
0.33 | 144.07 | 365.18 | 437.1
0.34 | 146.02 | 376.13 | 448.66
0.35 | 147.83 | 386.99 | 460.05
0.36 | 149.35 | 397.73 | 471.25
0.37 | 150.99 | 408.41 | 482.48
0.38 | 152.22 | 418.85 | 493.28
0.39 | 153.74 | 428.82 | 504.09
0.4 | 155.05 | 438.91 | 514.7
0.41 | 156.01 | 448.8 | 525.08
0.42 | 157.21 | 458.44 | 535.42
0.43 | 158.27 | 467.87 | 545.34
0.44 | 159.32 | 476.87 | 555.21
0.45 | 160.2 | 485.8 | 564.72
0.46 | 161.18 | 494.49 | 573.9
0.47 | 161.83 | 502.82 | 583
0.48 | 162.79 | 510.96 | 592.2
0.49 | 163.61 | 518.65 | 600.6
0.5 | 164.09 | 526.17 | 609

## Tranconductance (mS-mm)
VGS (V) | VDS = 0.100 V | VDS = 0.500 V | VDS = 0.900 V
-0.75 | -0.00225 | -0.01146 | -0.0301
-0.74 | -0.002585 | -0.009135 | -0.0304
-0.73 | -0.002885 | -0.008755 | -0.0266
-0.72 | -0.002885 | -0.008195 | -0.02335
-0.71 | -0.0028 | -0.00847 | -0.02595
-0.7 | -0.002475 | -0.010015 | -0.0277
-0.69 | -0.002284 | -0.007955 | -0.025
-0.68 | -0.002534 | -0.007065 | -0.02305
-0.67 | -0.0023115 | -0.008955 | -0.02225
-0.66 | -0.00183 | -0.00809 | -0.0225
-0.65 | -0.0018695 | -0.00714 | -0.0227
-0.64 | -0.0018195 | -0.0068 | -0.02235
-0.63 | -0.001794 | -0.00597 | -0.022
-0.62 | -0.0018055 | -0.007455 | -0.0201
-0.61 | -0.001638 | -0.007065 | -0.01705
-0.6 | -0.0015805 | -0.00607 | -0.01785
-0.59 | -0.0013235 | -0.005495 | -0.0226
-0.58 | -0.001377 | -0.005585 | -0.0196
-0.57 | -0.0014895 | -0.005535 | -0.0175
-0.56 | -0.00129 | -0.00477 | -0.01695
-0.55 | -0.001209 | -0.004975 | -0.01625
-0.54 | -0.0012885 | -0.005465 | -0.01463
-0.53 | -0.00114 | -0.00475 | -0.01344
-0.52 | -0.000963 | -0.00503 | -0.017085
-0.51 | -0.001066 | -0.00475 | -0.016085
-0.5 | -0.000859 | -0.003125 | -0.011525
-0.49 | -0.000665 | -0.003095 | -0.010825
-0.48 | -0.000615 | -0.0032 | -0.01051
-0.47 | -0.0004335 | -0.0024 | -0.0069
-0.46 | -0.0001145 | -0.00166 | -0.00557
-0.45 | -1.4e-05 | -0.000815 | -0.004205
-0.44 | 0.00039 | 0.000365 | 0.001625
-0.43 | 0.0009935 | 0.001875 | 0.00545
-0.42 | 0.00169 | 0.00378 | 0.011415
-0.41 | 0.002598 | 0.00668 | 0.021935
-0.4 | 0.0038615 | 0.010895 | 0.03724
-0.39 | 0.005843 | 0.017065 | 0.055375
-0.38 | 0.0081485 | 0.02404 | 0.08179
-0.37 | 0.011958 | 0.034285 | 0.119345
-0.36 | 0.0165715 | 0.047475 | 0.16655
-0.35 | 0.0228 | 0.06757 | 0.2393
-0.34 | 0.03127 | 0.09418 | 0.336
-0.33 | 0.04362 | 0.13683 | 0.47155
-0.32 | 0.05983 | 0.185525 | 0.65945
-0.31 | 0.084145 | 0.2505 | 0.924
-0.3 | 0.115355 | 0.3465 | 1.26235
-0.29 | 0.16568 | 0.47445 | 1.76005
-0.28 | 0.224495 | 0.65635 | 2.44085
-0.27 | 0.2992 | 0.8942 | 3.2745
-0.26 | 0.4052 | 1.2219 | 4.5205
-0.25 | 0.55855 | 1.69435 | 6.1405
-0.24 | 0.75315 | 2.2631 | 8.3125
-0.23 | 1.0321 | 3.015 | 11.252
-0.22 | 1.435 | 4.0515 | 15.1925
-0.21 | 1.8975 | 5.4455 | 20.075
-0.2 | 2.5375 | 7.4215 | 26.98
-0.19 | 3.433 | 9.952 | 35.81
-0.18 | 4.561 | 13.083 | 46.71
-0.17 | 6.2185 | 17.18 | 61.08
-0.16 | 8.1575 | 22.965 | 78.23
-0.15 | 10.9135 | 30.11 | 100.04
-0.14 | 14.13 | 38.955 | 126.21
-0.13 | 18.806 | 51.015 | 155.935
-0.12 | 24.78 | 65.215 | 189.8
-0.11 | 32.185 | 83.75 | 229.3
-0.1 | 41.92 | 104.52 | 274.45
-0.09 | 53.27 | 130.505 | 321.15
-0.08 | 67.505 | 161.885 | 365.2
-0.07 | 83.97 | 195.1 | 418
-0.06 | 106.185 | 236.85 | 475.9
-0.05 | 126.07 | 280.7 | 526.15
-0.04 | 153.41 | 327 | 582.4
-0.03 | 185.6 | 379.25 | 625.55
-0.02 | 216.8 | 429.65 | 671.4
-0.01 | 251.5 | 481.6 | 733.45
0 | 287.75 | 536.65 | 786
0.01 | 320.05 | 588.75 | 822
0.02 | 352.2 | 641.7 | 863.5
0.03 | 390.5 | 686.5 | 907
0.04 | 414.15 | 732.15 | 936.5
0.05 | 445.65 | 782 | 975
0.06 | 471.7 | 821 | 1014
0.07 | 487.4 | 860.5 | 1042.5
0.08 | 505.1 | 896 | 1067
0.09 | 504.3 | 928 | 1083.5
0.1 | 514.05 | 953.5 | 1109
0.11 | 521.5 | 984 | 1138.5
0.12 | 521 | 1016 | 1155
0.13 | 511 | 1031.5 | 1169.5
0.14 | 500 | 1056.5 | 1174.5
0.15 | 492 | 1074.5 | 1191.5
0.16 | 479 | 1087 | 1204.5
0.17 | 469 | 1105 | 1204.5
0.18 | 438 | 1112.5 | 1208.5
0.19 | 418 | 1125.5 | 1215.5
0.2 | 404 | 1140 | 1230
0.21 | 384 | 1144 | 1230.5
0.22 | 373.5 | 1145 | 1232.5
0.23 | 351.5 | 1148.5 | 1220
0.24 | 327.5 | 1154 | 1219.5
0.25 | 303.5 | 1154 | 1231
0.26 | 286 | 1154.5 | 1218.5
0.27 | 276.5 | 1149 | 1215
0.28 | 265 | 1142.5 | 1204
0.29 | 249.5 | 1138 | 1200.5
0.3 | 227 | 1134.5 | 1196
0.31 | 215.5 | 1131 | 1181
0.32 | 194.5 | 1119 | 1165.5
0.33 | 185 | 1104.5 | 1154.5
0.34 | 188 | 1090.5 | 1147.5
0.35 | 166.5 | 1080 | 1129.5
0.36 | 158 | 1071 | 1121.5
0.37 | 143.5 | 1056 | 1101.5
0.38 | 137.5 | 1020.5 | 1080.5
0.39 | 141.5 | 1003 | 1071
0.4 | 113.5 | 999 | 1049.5
0.41 | 108 | 976.5 | 1036
0.42 | 113 | 953.5 | 1013
0.43 | 105.5 | 921.5 | 989.5
0.44 | 96.5 | 896.5 | 969
0.45 | 93 | 881 | 934.5
0.46 | 81.5 | 851 | 914
0.47 | 80.5 | 823.5 | 915
0.48 | 89 | 791.5 | 880
0.49 | 65 | 760.5 | 840
0.5 | 48 | 752 | 840