## IDS-VDS Characteristic (mA-mm)
VGS (V) | VDS = 0.100 V | VDS = 0.500 V | VDS = 0.900 V
-0.75 | 0.0006008 | 0.002433 | 0.007973
-0.74 | 0.0005765 | 0.0023622 | 0.007743
-0.73 | 0.0005493 | 0.0022704 | 0.007513
-0.72 | 0.0005243 | 0.0021977 | 0.007316
-0.71 | 0.0005037 | 0.002138 | 0.007106
-0.7 | 0.00047688 | 0.0020657 | 0.006928
-0.69 | 0.00045556 | 0.0019718 | 0.006702
-0.68 | 0.00043521 | 0.0019176 | 0.006499
-0.67 | 0.00041957 | 0.0018448 | 0.006295
-0.66 | 0.00040135 | 0.001769 | 0.006129
-0.65 | 0.00038207 | 0.0017116 | 0.005925
-0.64 | 0.00036861 | 0.0016522 | 0.005772
-0.63 | 0.00034888 | 0.0015982 | 0.005569
-0.62 | 0.0003335 | 0.0015365 | 0.005358
-0.61 | 0.00031697 | 0.001491 | 0.005253
-0.6 | 0.00030373 | 0.0014309 | 0.005058
-0.59 | 0.0002908 | 0.0013838 | 0.0049211
-0.58 | 0.00027923 | 0.0013319 | 0.0047516
-0.57 | 0.00026479 | 0.0012807 | 0.0046299
-0.56 | 0.00025188 | 0.0012364 | 0.0044607
-0.55 | 0.00024066 | 0.0011864 | 0.0043523
-0.54 | 0.00023094 | 0.0011498 | 0.0042332
-0.53 | 0.00021828 | 0.0010978 | 0.0041049
-0.52 | 0.00020938 | 0.0010747 | 0.003978
-0.51 | 0.00019992 | 0.0010357 | 0.003855
-0.5 | 0.00019114 | 0.0010059 | 0.0037446
-0.49 | 0.00018406 | 0.0009776 | 0.0036429
-0.48 | 0.00017859 | 0.0009503 | 0.0035665
-0.47 | 0.00017454 | 0.000928 | 0.0035069
-0.46 | 0.00017299 | 0.000915 | 0.003486
-0.45 | 0.00017341 | 0.0009162 | 0.0034551
-0.44 | 0.00017985 | 0.0009163 | 0.0034747
-0.43 | 0.00018744 | 0.0009422 | 0.003559
-0.42 | 0.00020481 | 0.0009831 | 0.0037009
-0.41 | 0.00023054 | 0.0010614 | 0.0039658
-0.4 | 0.00026792 | 0.0011733 | 0.0043168
-0.39 | 0.00032467 | 0.0013427 | 0.004898
-0.38 | 0.00040324 | 0.0015825 | 0.005759
-0.37 | 0.00051484 | 0.0019099 | 0.006931
-0.36 | 0.0006889 | 0.0023934 | 0.008584
-0.35 | 0.0008961 | 0.0030511 | 0.010941
-0.34 | 0.001208 | 0.0040046 | 0.014357
-0.33 | 0.0016139 | 0.005237 | 0.018983
-0.32 | 0.0021951 | 0.007186 | 0.025512
-0.31 | 0.0029894 | 0.009583 | 0.034533
-0.3 | 0.0040925 | 0.013057 | 0.047261
-0.29 | 0.0056257 | 0.01757 | 0.06471
-0.28 | 0.007773 | 0.024115 | 0.08818
-0.27 | 0.010652 | 0.032646 | 0.12091
-0.26 | 0.014423 | 0.044578 | 0.16502
-0.25 | 0.019797 | 0.061 | 0.22566
-0.24 | 0.026729 | 0.08233 | 0.3057
-0.23 | 0.036722 | 0.11283 | 0.41435
-0.22 | 0.049502 | 0.15094 | 0.56223
-0.21 | 0.06791 | 0.20486 | 0.7606
-0.2 | 0.09108 | 0.27571 | 1.0232
-0.19 | 0.12438 | 0.36853 | 1.3699
-0.18 | 0.16665 | 0.49945 | 1.8318
-0.17 | 0.22486 | 0.6654 | 2.4118
-0.16 | 0.30074 | 0.8825 | 3.1716
-0.15 | 0.40261 | 1.1711 | 4.1439
-0.14 | 0.53947 | 1.5481 | 5.3822
-0.13 | 0.7137 | 2.0323 | 6.918
-0.12 | 0.9449 | 2.6615 | 8.753
-0.11 | 1.2434 | 3.449 | 10.977
-0.1 | 1.6425 | 4.4446 | 13.672
-0.09 | 2.1358 | 5.737 | 16.767
-0.08 | 2.7858 | 7.263 | 20.372
-0.07 | 3.5701 | 9.157 | 24.473
-0.06 | 4.5661 | 11.409 | 29.096
-0.05 | 5.758 | 14.156 | 34.304
-0.04 | 7.249 | 17.306 | 39.92
-0.03 | 9.037 | 20.983 | 46.126
-0.02 | 11.041 | 25.153 | 52.874
-0.01 | 13.512 | 29.823 | 60.13
0 | 16.229 | 35.218 | 67.82
0.01 | 19.41 | 40.815 | 76.03
0.02 | 22.726 | 47.059 | 84.35
0.03 | 26.599 | 53.915 | 93.46
0.04 | 30.621 | 61.13 | 102.76
0.05 | 34.97 | 68.82 | 112.42
0.06 | 39.651 | 76.96 | 122.45
0.07 | 44.433 | 85.43 | 132.76
0.08 | 49.525 | 94.2 | 143.34
0.09 | 54.424 | 103.46 | 154.1
0.1 | 59.69 | 112.89 | 165.17
0.11 | 64.69 | 122.71 | 176.31
0.12 | 69.99 | 132.72 | 187.86
0.13 | 75.14 | 143.01 | 199.47
0.14 | 80.15 | 153.46 | 211.12
0.15 | 85.27 | 164.14 | 223.08
0.16 | 90.02 | 175.07 | 234.93
0.17 | 94.64 | 185.79 | 247
0.18 | 99 | 196.99 | 259.07
0.19 | 103.27 | 208.19 | 271.25
0.2 | 107.59 | 219.42 | 283.5
0.21 | 111.52 | 231.01 | 295.76
0.22 | 115.38 | 242.31 | 308.03
0.23 | 118.64 | 253.79 | 320.24
0.24 | 121.88 | 265.18 | 332.5
0.25 | 125.12 | 276.79 | 344.58
0.26 | 128.13 | 288.25 | 356.74
0.27 | 131.1 | 299.72 | 368.91
0.28 | 133.71 | 311.16 | 380.92
0.29 | 136.07 | 322.44 | 392.9
0.3 | 138.26 | 333.98 | 404.75
0.31 | 140.44 | 344.97 | 416.64
0.32 | 142.51 | 356.24 | 428.24
0.33 | 144.66 | 367.36 | 439.86
0.34 | 146.61 | 378.3 | 451.38
0.35 | 147.87 | 389.04 | 462.58
0.36 | 149.49 | 399.6 | 473.73
0.37 | 151.24 | 410.34 | 484.85
0.38 | 152.69 | 420.62 | 495.67
0.39 | 153.96 | 430.66 | 506.29
0.4 | 154.96 | 440.53 | 516.72
0.41 | 156.19 | 450.27 | 527.05
0.42 | 157.49 | 459.92 | 537.27
0.43 | 158.51 | 469.18 | 547.2
0.44 | 159.36 | 478.2 | 556.79
0.45 | 160.09 | 486.82 | 566.31
0.46 | 161.12 | 495.47 | 575.4
0.47 | 162.12 | 503.83 | 584.6
0.48 | 163.03 | 511.73 | 593.4
0.49 | 163.34 | 519.42 | 601.8
0.5 | 164.21 | 526.72 | 610.3

## Tranconductance (mS-mm)
VGS (V) | VDS = 0.100 V | VDS = 0.500 V | VDS = 0.900 V
-0.75 | -0.00243 | -0.00708 | -0.023
-0.74 | -0.002575 | -0.00813 | -0.023
-0.73 | -0.00261 | -0.008225 | -0.02135
-0.72 | -0.00228 | -0.00662 | -0.02035
-0.71 | -0.002371 | -0.0066 | -0.0194
-0.7 | -0.002407 | -0.00831 | -0.0202
-0.69 | -0.0020835 | -0.007405 | -0.02145
-0.68 | -0.0017995 | -0.00635 | -0.02035
-0.67 | -0.001693 | -0.00743 | -0.0185
-0.66 | -0.001875 | -0.00666 | -0.0185
-0.65 | -0.001637 | -0.00584 | -0.01785
-0.64 | -0.0016595 | -0.00567 | -0.0178
-0.63 | -0.0017555 | -0.005785 | -0.0207
-0.62 | -0.0015955 | -0.00536 | -0.0158
-0.61 | -0.0014885 | -0.00528 | -0.015
-0.6 | -0.0013085 | -0.00536 | -0.016595
-0.59 | -0.001225 | -0.00495 | -0.01532
-0.58 | -0.0013005 | -0.005155 | -0.01456
-0.57 | -0.0013675 | -0.004775 | -0.014545
-0.56 | -0.0012065 | -0.004715 | -0.01388
-0.55 | -0.001047 | -0.00433 | -0.011375
-0.54 | -0.001119 | -0.00443 | -0.01237
-0.53 | -0.001078 | -0.003755 | -0.01276
-0.52 | -0.000918 | -0.003105 | -0.012495
-0.51 | -0.000912 | -0.00344 | -0.01167
-0.5 | -0.000793 | -0.002905 | -0.010605
-0.49 | -0.0006275 | -0.00278 | -0.008905
-0.48 | -0.000476 | -0.00248 | -0.0068
-0.47 | -0.00028 | -0.001765 | -0.004025
-0.46 | -5.65e-05 | -0.00059 | -0.00259
-0.45 | 0.000343 | 6.5e-05 | -0.000565
-0.44 | 0.0007015 | 0.0013 | 0.005195
-0.43 | 0.001248 | 0.00334 | 0.01131
-0.42 | 0.002155 | 0.00596 | 0.02034
-0.41 | 0.0031555 | 0.00951 | 0.030795
-0.4 | 0.0047065 | 0.014065 | 0.04661
-0.39 | 0.006766 | 0.02046 | 0.07211
-0.38 | 0.0095085 | 0.02836 | 0.10165
-0.37 | 0.014283 | 0.040545 | 0.14125
-0.36 | 0.019063 | 0.05706 | 0.2005
-0.35 | 0.025955 | 0.08056 | 0.28865
-0.34 | 0.03589 | 0.109295 | 0.4021
-0.33 | 0.049355 | 0.15907 | 0.55775
-0.32 | 0.068775 | 0.2173 | 0.7775
-0.31 | 0.09487 | 0.29355 | 1.08745
-0.3 | 0.131815 | 0.39935 | 1.50885
-0.29 | 0.184025 | 0.5529 | 2.04595
-0.28 | 0.251315 | 0.7538 | 2.81
-0.27 | 0.3325 | 1.02315 | 3.842
-0.26 | 0.45725 | 1.4177 | 5.2375
-0.25 | 0.6153 | 1.8876 | 7.034
-0.24 | 0.84625 | 2.5915 | 9.4345
-0.23 | 1.13865 | 3.4305 | 12.8265
-0.22 | 1.5594 | 4.6015 | 17.3125
-0.21 | 2.0789 | 6.2385 | 23.0485
-0.2 | 2.8235 | 8.1835 | 30.465
-0.19 | 3.7785 | 11.187 | 40.43
-0.18 | 5.024 | 14.8435 | 52.095
-0.17 | 6.7045 | 19.1525 | 66.99
-0.16 | 8.8875 | 25.285 | 86.605
-0.15 | 11.9365 | 33.28 | 110.53
-0.14 | 15.5545 | 43.06 | 138.705
-0.13 | 20.2715 | 55.67 | 168.54
-0.12 | 26.485 | 70.835 | 202.95
-0.11 | 34.88 | 89.155 | 245.95
-0.1 | 44.62 | 114.4 | 289.5
-0.09 | 57.165 | 140.92 | 335
-0.08 | 71.715 | 171 | 385.3
-0.07 | 89.015 | 207.3 | 436.2
-0.06 | 109.395 | 249.95 | 491.55
-0.05 | 134.145 | 294.85 | 541.2
-0.04 | 163.95 | 341.35 | 591.1
-0.03 | 189.6 | 392.35 | 647.7
-0.02 | 223.75 | 442 | 700.2
-0.01 | 259.4 | 503.25 | 747.3
0 | 294.9 | 549.6 | 795
0.01 | 324.85 | 592.05 | 826.5
0.02 | 359.45 | 655 | 871.5
0.03 | 394.75 | 703.55 | 920.5
0.04 | 418.55 | 745.25 | 948
0.05 | 451.5 | 791.5 | 984.5
0.06 | 473.15 | 830.5 | 1017
0.07 | 493.7 | 862 | 1044.5
0.08 | 499.55 | 901.5 | 1067
0.09 | 508.25 | 934.5 | 1091.5
0.1 | 513.3 | 962.5 | 1110.5
0.11 | 515 | 991.5 | 1134.5
0.12 | 522.5 | 1015 | 1158
0.13 | 508 | 1037 | 1163
0.14 | 506.5 | 1056.5 | 1180.5
0.15 | 493.5 | 1080.5 | 1190.5
0.16 | 468.5 | 1082.5 | 1196
0.17 | 449 | 1096 | 1207
0.18 | 431.5 | 1120 | 1212.5
0.19 | 429.5 | 1121.5 | 1221.5
0.2 | 412.5 | 1141 | 1225.5
0.21 | 389.5 | 1144.5 | 1226.5
0.22 | 356 | 1139 | 1224
0.23 | 325 | 1143.5 | 1223.5
0.24 | 324 | 1150 | 1217
0.25 | 312.5 | 1153.5 | 1212
0.26 | 299 | 1146.5 | 1216.5
0.27 | 279 | 1145.5 | 1209
0.28 | 248.5 | 1136 | 1199.5
0.29 | 227.5 | 1141 | 1191.5
0.3 | 218.5 | 1126.5 | 1187
0.31 | 212.5 | 1113 | 1174.5
0.32 | 211 | 1119.5 | 1161
0.33 | 205 | 1103 | 1157
0.34 | 160.5 | 1084 | 1136
0.35 | 144 | 1065 | 1117.5
0.36 | 168.5 | 1065 | 1113.5
0.37 | 160 | 1051 | 1097
0.38 | 136 | 1016 | 1072
0.39 | 113.5 | 995.5 | 1052.5
0.4 | 111.5 | 980.5 | 1038
0.41 | 126.5 | 969.5 | 1027.5
0.42 | 116 | 945.5 | 1007.5
0.43 | 93.5 | 914 | 976
0.44 | 79 | 882 | 955.5
0.45 | 88 | 863.5 | 930.5
0.46 | 101.5 | 850.5 | 914.5
0.47 | 95.5 | 813 | 900
0.48 | 61 | 779.5 | 860
0.49 | 59 | 749.5 | 845
0.5 | 87 | 730 | 850