## IDS-VDS Characteristic (mA-mm)
VGS (V) | VDS = 0.100 V | VDS = 0.500 V | VDS = 0.900 V
-0.75 | 0.00040614 | 0.0017261 | 0.005793
-0.74 | 0.00038728 | 0.0016923 | 0.005616
-0.73 | 0.00036784 | 0.001614 | 0.005462
-0.72 | 0.00035406 | 0.0015675 | 0.005302
-0.71 | 0.00033828 | 0.0015098 | 0.005172
-0.7 | 0.00032271 | 0.0014511 | 0.0050078
-0.69 | 0.00030809 | 0.0013966 | 0.0048593
-0.68 | 0.00029511 | 0.0013414 | 0.0047232
-0.67 | 0.00028208 | 0.0012865 | 0.0045679
-0.66 | 0.00026852 | 0.0012468 | 0.0044383
-0.65 | 0.00025876 | 0.0012013 | 0.0042797
-0.64 | 0.00024507 | 0.0011578 | 0.0041438
-0.63 | 0.00023339 | 0.0011214 | 0.0040202
-0.62 | 0.00022562 | 0.0010685 | 0.003891
-0.61 | 0.00021459 | 0.001046 | 0.0037768
-0.6 | 0.0002023 | 0.0010039 | 0.0036473
-0.59 | 0.00019638 | 0.0009651 | 0.0035233
-0.58 | 0.00018695 | 0.0009361 | 0.0034216
-0.57 | 0.00017737 | 0.0009018 | 0.0033206
-0.56 | 0.00016942 | 0.0008698 | 0.0032158
-0.55 | 0.00016199 | 0.000833 | 0.0031276
-0.54 | 0.00015539 | 0.0008072 | 0.0030221
-0.53 | 0.00014779 | 0.0007753 | 0.0029197
-0.52 | 0.00014213 | 0.000748 | 0.0028364
-0.51 | 0.00013794 | 0.0007215 | 0.002777
-0.5 | 0.00013182 | 0.0007011 | 0.0027067
-0.49 | 0.00012845 | 0.0006845 | 0.0026383
-0.48 | 0.00012608 | 0.0006748 | 0.0025957
-0.47 | 0.00012599 | 0.0006624 | 0.0025372
-0.46 | 0.00012654 | 0.0006581 | 0.0025384
-0.45 | 0.00012912 | 0.0006621 | 0.0025354
-0.44 | 0.000137 | 0.0006758 | 0.0025982
-0.43 | 0.00014804 | 0.0007113 | 0.0027092
-0.42 | 0.00016733 | 0.0007651 | 0.0028642
-0.41 | 0.00019481 | 0.0008489 | 0.0031241
-0.4 | 0.00023504 | 0.0009651 | 0.0035212
-0.39 | 0.00029247 | 0.0011478 | 0.0041225
-0.38 | 0.00037301 | 0.0013831 | 0.0049381
-0.37 | 0.00048754 | 0.0017375 | 0.006214
-0.36 | 0.0006598 | 0.0022131 | 0.007864
-0.35 | 0.0008764 | 0.0028865 | 0.010222
-0.34 | 0.0011833 | 0.0038217 | 0.01354
-0.33 | 0.0016007 | 0.0051093 | 0.018186
-0.32 | 0.0021699 | 0.007014 | 0.02465
-0.31 | 0.0029698 | 0.009426 | 0.03357
-0.3 | 0.0040432 | 0.012867 | 0.046027
-0.29 | 0.005605 | 0.017405 | 0.06335
-0.28 | 0.007723 | 0.023946 | 0.08619
-0.27 | 0.010617 | 0.03238 | 0.11867
-0.26 | 0.014348 | 0.04446 | 0.16226
-0.25 | 0.019699 | 0.06068 | 0.22061
-0.24 | 0.026655 | 0.08187 | 0.30102
-0.23 | 0.036495 | 0.11174 | 0.40915
-0.22 | 0.049351 | 0.15043 | 0.55429
-0.21 | 0.06719 | 0.20302 | 0.7486
-0.2 | 0.09134 | 0.27367 | 1.0098
-0.19 | 0.12267 | 0.36729 | 1.3452
-0.18 | 0.16573 | 0.49502 | 1.8022
-0.17 | 0.22243 | 0.657 | 2.3835
-0.16 | 0.297 | 0.8778 | 3.1429
-0.15 | 0.40021 | 1.1593 | 4.0869
-0.14 | 0.53115 | 1.5405 | 5.3077
-0.13 | 0.7076 | 2.0122 | 6.823
-0.12 | 0.9332 | 2.6417 | 8.663
-0.11 | 1.2338 | 3.424 | 10.887
-0.1 | 1.6178 | 4.4305 | 13.5
-0.09 | 2.1154 | 5.6843 | 16.669
-0.08 | 2.7556 | 7.212 | 20.255
-0.07 | 3.5226 | 9.1 | 24.347
-0.06 | 4.535 | 11.324 | 28.921
-0.05 | 5.726 | 14.057 | 34.149
-0.04 | 7.147 | 17.194 | 39.828
-0.03 | 8.947 | 20.845 | 46.012
-0.02 | 10.957 | 24.994 | 52.782
-0.01 | 13.373 | 29.721 | 60.07
0 | 16.079 | 34.895 | 67.81
0.01 | 19.174 | 40.783 | 75.98
0.02 | 22.558 | 46.987 | 84.46
0.03 | 26.33 | 53.793 | 93.54
0.04 | 30.466 | 60.95 | 102.98
0.05 | 34.715 | 68.66 | 112.63
0.06 | 39.402 | 76.83 | 122.7
0.07 | 44.17 | 85.27 | 133.09
0.08 | 49.172 | 94.16 | 143.75
0.09 | 54.321 | 103.38 | 154.53
0.1 | 59.26 | 112.88 | 165.69
0.11 | 64.63 | 122.74 | 176.95
0.12 | 69.77 | 132.76 | 188.54
0.13 | 75.06 | 143.06 | 200.19
0.14 | 79.93 | 153.56 | 211.76
0.15 | 84.97 | 164.29 | 223.75
0.16 | 89.77 | 175.15 | 235.84
0.17 | 94.44 | 186.09 | 247.91
0.18 | 99.12 | 197.23 | 260.11
0.19 | 103.28 | 208.54 | 272.12
0.2 | 107.45 | 219.79 | 284.48
0.21 | 111.2 | 231.15 | 296.81
0.22 | 115.02 | 242.66 | 309.14
0.23 | 118.72 | 254.25 | 321.31
0.24 | 122.12 | 265.81 | 333.6
0.25 | 125.31 | 277.47 | 345.96
0.26 | 128.13 | 288.9 | 358.1
0.27 | 130.83 | 300.4 | 370.27
0.28 | 133.52 | 311.85 | 382.19
0.29 | 136.01 | 323.28 | 394.27
0.3 | 138.49 | 334.68 | 406.34
0.31 | 140.69 | 345.96 | 418.16
0.32 | 142.72 | 357.16 | 429.93
0.33 | 144.43 | 368.24 | 441.42
0.34 | 146.37 | 379.2 | 453
0.35 | 148.23 | 389.97 | 464.26
0.36 | 149.85 | 400.67 | 475.39
0.37 | 151.28 | 411.29 | 486.62
0.38 | 152.5 | 421.67 | 497.43
0.39 | 153.96 | 431.86 | 508.13
0.4 | 155.28 | 441.71 | 518.65
0.41 | 156.24 | 451.54 | 528.98
0.42 | 157.39 | 461.13 | 539.09
0.43 | 158.27 | 470.42 | 549.1
0.44 | 159.43 | 479.55 | 558.91
0.45 | 160.44 | 488.33 | 568.33
0.46 | 161.26 | 496.96 | 577.4
0.47 | 161.91 | 505.1 | 586.6
0.48 | 162.73 | 513.17 | 595.6
0.49 | 163.67 | 520.86 | 603.8
0.5 | 164.11 | 528.34 | 612.4

## Tranconductance (mS-mm)
VGS (V) | VDS = 0.100 V | VDS = 0.500 V | VDS = 0.900 V
-0.75 | -0.001886 | -0.00338 | -0.0177
-0.74 | -0.001915 | -0.005605 | -0.01655
-0.73 | -0.001661 | -0.00624 | -0.0157
-0.72 | -0.001478 | -0.00521 | -0.0145
-0.71 | -0.0015675 | -0.00582 | -0.01471
-0.7 | -0.0015095 | -0.00566 | -0.015635
-0.69 | -0.00138 | -0.005485 | -0.01423
-0.68 | -0.0013005 | -0.005505 | -0.01457
-0.67 | -0.0013295 | -0.00473 | -0.014245
-0.66 | -0.001166 | -0.00426 | -0.01441
-0.65 | -0.0011725 | -0.00445 | -0.014725
-0.64 | -0.0012685 | -0.003995 | -0.012975
-0.63 | -0.0009725 | -0.004465 | -0.01264
-0.62 | -0.00094 | -0.00377 | -0.01217
-0.61 | -0.001166 | -0.00323 | -0.012185
-0.6 | -0.0009105 | -0.004045 | -0.012675
-0.59 | -0.0007675 | -0.00339 | -0.011285
-0.58 | -0.0009505 | -0.003165 | -0.010135
-0.57 | -0.0008765 | -0.003315 | -0.01029
-0.56 | -0.000769 | -0.00344 | -0.00965
-0.55 | -0.0007015 | -0.00313 | -0.009685
-0.54 | -0.00071 | -0.002885 | -0.010395
-0.53 | -0.000663 | -0.00296 | -0.009285
-0.52 | -0.0004925 | -0.00269 | -0.007135
-0.51 | -0.0005155 | -0.002345 | -0.006485
-0.5 | -0.0004745 | -0.00185 | -0.006935
-0.49 | -0.000287 | -0.001315 | -0.00555
-0.48 | -0.000123 | -0.001105 | -0.005055
-0.47 | 2.3e-05 | -0.000835 | -0.002865
-0.46 | 0.0001565 | -1.5e-05 | -9e-05
-0.45 | 0.000523 | 0.000885 | 0.00299
-0.44 | 0.000946 | 0.00246 | 0.00869
-0.43 | 0.0015165 | 0.004465 | 0.0133
-0.42 | 0.0023385 | 0.00688 | 0.020745
-0.41 | 0.0033855 | 0.01 | 0.03285
-0.4 | 0.004883 | 0.014945 | 0.04992
-0.39 | 0.0068985 | 0.0209 | 0.070845
-0.38 | 0.0097535 | 0.029485 | 0.104575
-0.37 | 0.0143395 | 0.0415 | 0.146295
-0.36 | 0.019443 | 0.05745 | 0.2004
-0.35 | 0.026175 | 0.08043 | 0.2838
-0.34 | 0.036215 | 0.11114 | 0.3982
-0.33 | 0.04933 | 0.159615 | 0.5555
-0.32 | 0.068455 | 0.215835 | 0.7692
-0.31 | 0.093665 | 0.29265 | 1.06885
-0.3 | 0.13176 | 0.39895 | 1.489
-0.29 | 0.18399 | 0.55395 | 2.00815
-0.28 | 0.2506 | 0.74875 | 2.766
-0.27 | 0.33125 | 1.0257 | 3.8035
-0.26 | 0.4541 | 1.415 | 5.097
-0.25 | 0.61535 | 1.8705 | 6.938
-0.24 | 0.8398 | 2.553 | 9.427
-0.23 | 1.1348 | 3.428 | 12.6635
-0.22 | 1.53475 | 4.564 | 16.9725
-0.21 | 2.09945 | 6.162 | 22.7755
-0.2 | 2.774 | 8.2135 | 29.83
-0.19 | 3.7195 | 11.0675 | 39.62
-0.18 | 4.988 | 14.4855 | 51.915
-0.17 | 6.5635 | 19.139 | 67.035
-0.16 | 8.889 | 25.115 | 85.17
-0.15 | 11.7075 | 33.135 | 108.24
-0.14 | 15.3695 | 42.645 | 136.805
-0.13 | 20.1025 | 55.06 | 167.765
-0.12 | 26.31 | 70.59 | 203.2
-0.11 | 34.23 | 89.44 | 241.85
-0.1 | 44.08 | 113.015 | 289.1
-0.09 | 56.89 | 139.075 | 337.75
-0.08 | 70.36 | 170.785 | 383.9
-0.07 | 88.97 | 205.6 | 433.3
-0.06 | 110.17 | 247.85 | 490.1
-0.05 | 130.6 | 293.5 | 545.35
-0.04 | 161.05 | 339.4 | 593.15
-0.03 | 190.5 | 390 | 647.7
-0.02 | 221.3 | 443.8 | 702.9
-0.01 | 256.1 | 495.05 | 751.4
0 | 290.05 | 553.1 | 795.5
0.01 | 323.95 | 604.6 | 832.5
0.02 | 357.8 | 650.5 | 878
0.03 | 395.4 | 698.15 | 926
0.04 | 419.25 | 743.35 | 954.5
0.05 | 446.8 | 794 | 986
0.06 | 472.75 | 830.5 | 1023
0.07 | 488.5 | 866.5 | 1052.5
0.08 | 507.55 | 905.5 | 1072
0.09 | 504.4 | 936 | 1097
0.1 | 515.45 | 968 | 1121
0.11 | 525.5 | 994 | 1142.5
0.12 | 521.5 | 1016 | 1162
0.13 | 508 | 1040 | 1161
0.14 | 495.5 | 1061.5 | 1178
0.15 | 492 | 1079.5 | 1204
0.16 | 473.5 | 1090 | 1208
0.17 | 467.5 | 1104 | 1213.5
0.18 | 442 | 1122.5 | 1210.5
0.19 | 416.5 | 1128 | 1218.5
0.2 | 396 | 1130.5 | 1234.5
0.21 | 378.5 | 1143.5 | 1233
0.22 | 376 | 1155 | 1225
0.23 | 355 | 1157.5 | 1223
0.24 | 329.5 | 1161 | 1232.5
0.25 | 300.5 | 1154.5 | 1225
0.26 | 276 | 1146.5 | 1215.5
0.27 | 269.5 | 1147.5 | 1204.5
0.28 | 259 | 1144 | 1200
0.29 | 248.5 | 1141.5 | 1207.5
0.3 | 234 | 1134 | 1194.5
0.31 | 211.5 | 1124 | 1179.5
0.32 | 187 | 1114 | 1163
0.33 | 182.5 | 1102 | 1153.5
0.34 | 190 | 1086.5 | 1142
0.35 | 174 | 1073.5 | 1119.5
0.36 | 152.5 | 1066 | 1118
0.37 | 132.5 | 1050 | 1102
0.38 | 134 | 1028.5 | 1075.5
0.39 | 139 | 1002 | 1061
0.4 | 114 | 984 | 1042.5
0.41 | 105.5 | 971 | 1022
0.42 | 101.5 | 944 | 1006
0.43 | 102 | 921 | 991
0.44 | 108.5 | 895.5 | 961.5
0.45 | 91.5 | 870.5 | 924.5
0.46 | 73.5 | 838.5 | 913.5
0.47 | 73.5 | 810.5 | 910
0.48 | 88 | 788 | 860
0.49 | 69 | 758.5 | 840
0.5 | 44 | 748 | 860