## IDS-VDS Characteristic (mA-mm)
VGS (V) | VDS = 0.100 V | VDS = 0.500 V | VDS = 0.900 V
-0.75 | 0.0006007 | 0.0025546 | 0.008513
-0.74 | 0.0005702 | 0.0024825 | 0.008305
-0.73 | 0.0005481 | 0.0023944 | 0.008016
-0.72 | 0.0005219 | 0.0022936 | 0.007819
-0.71 | 0.00049814 | 0.0022152 | 0.007562
-0.7 | 0.00047245 | 0.0021367 | 0.007327
-0.69 | 0.00045402 | 0.0020655 | 0.007107
-0.68 | 0.00043279 | 0.0019883 | 0.00689
-0.67 | 0.00041392 | 0.0019155 | 0.006657
-0.66 | 0.00039221 | 0.0018431 | 0.006486
-0.65 | 0.00037427 | 0.0017685 | 0.006285
-0.64 | 0.00035868 | 0.0017192 | 0.006117
-0.63 | 0.00034167 | 0.0016482 | 0.005873
-0.62 | 0.000328 | 0.0015901 | 0.0057
-0.61 | 0.00031097 | 0.0015181 | 0.00553
-0.6 | 0.00029683 | 0.0014791 | 0.005356
-0.59 | 0.00028323 | 0.001428 | 0.005201
-0.58 | 0.00027178 | 0.0013772 | 0.005007
-0.57 | 0.00025869 | 0.0013234 | 0.0048647
-0.56 | 0.00024588 | 0.0012789 | 0.0047218
-0.55 | 0.00023311 | 0.0012272 | 0.0045699
-0.54 | 0.00022153 | 0.0011793 | 0.0044268
-0.53 | 0.00021419 | 0.0011471 | 0.004306
-0.52 | 0.00020276 | 0.0011046 | 0.0041471
-0.51 | 0.00019396 | 0.0010575 | 0.0040476
-0.5 | 0.00018418 | 0.0010214 | 0.0039309
-0.49 | 0.00018025 | 0.0009908 | 0.0038265
-0.48 | 0.00017392 | 0.0009609 | 0.0037367
-0.47 | 0.0001702 | 0.0009338 | 0.0036524
-0.46 | 0.00016755 | 0.000923 | 0.0036374
-0.45 | 0.0001691 | 0.0009105 | 0.0036142
-0.44 | 0.00017421 | 0.0009181 | 0.0035977
-0.43 | 0.00018245 | 0.0009343 | 0.0036607
-0.42 | 0.00019864 | 0.0009729 | 0.0037868
-0.41 | 0.00022217 | 0.0010376 | 0.0040052
-0.4 | 0.00026027 | 0.0011439 | 0.0043247
-0.39 | 0.00031082 | 0.0012981 | 0.0048545
-0.38 | 0.00038888 | 0.0015244 | 0.0056063
-0.37 | 0.00049235 | 0.0018367 | 0.006782
-0.36 | 0.0006577 | 0.0023014 | 0.008329
-0.35 | 0.0008688 | 0.0029113 | 0.010502
-0.34 | 0.001162 | 0.0038138 | 0.013679
-0.33 | 0.001557 | 0.0050243 | 0.018028
-0.32 | 0.0021274 | 0.006778 | 0.024149
-0.31 | 0.0028788 | 0.009136 | 0.03279
-0.3 | 0.0039764 | 0.012349 | 0.044737
-0.29 | 0.0053944 | 0.016699 | 0.06104
-0.28 | 0.007553 | 0.022796 | 0.08346
-0.27 | 0.010266 | 0.031092 | 0.11464
-0.26 | 0.014074 | 0.042557 | 0.15607
-0.25 | 0.019026 | 0.05786 | 0.21353
-0.24 | 0.026062 | 0.07827 | 0.29162
-0.23 | 0.035282 | 0.10702 | 0.39716
-0.22 | 0.048237 | 0.14378 | 0.53674
-0.21 | 0.06596 | 0.19612 | 0.7269
-0.2 | 0.08905 | 0.26219 | 0.9737
-0.19 | 0.12037 | 0.35397 | 1.3068
-0.18 | 0.16238 | 0.47649 | 1.7504
-0.17 | 0.21824 | 0.64 | 2.3193
-0.16 | 0.2944 | 0.8513 | 3.0599
-0.15 | 0.39145 | 1.1291 | 3.9819
-0.14 | 0.52777 | 1.4941 | 5.1913
-0.13 | 0.6938 | 1.9603 | 6.666
-0.12 | 0.9284 | 2.5841 | 8.477
-0.11 | 1.2185 | 3.3432 | 10.655
-0.1 | 1.6007 | 4.3339 | 13.273
-0.09 | 2.1046 | 5.5389 | 16.339
-0.08 | 2.7153 | 7.086 | 19.847
-0.07 | 3.5248 | 8.913 | 23.848
-0.06 | 4.4762 | 11.146 | 28.44
-0.05 | 5.666 | 13.789 | 33.555
-0.04 | 7.15 | 16.934 | 39.203
-0.03 | 8.849 | 20.516 | 45.341
-0.02 | 10.933 | 24.641 | 51.884
-0.01 | 13.295 | 29.315 | 59.13
0 | 16.09 | 34.47 | 66.9
0.01 | 19.091 | 40.28 | 75
0.02 | 22.503 | 46.452 | 83.42
0.03 | 26.311 | 53.211 | 92.52
0.04 | 30.252 | 60.29 | 101.74
0.05 | 34.743 | 68.06 | 111.44
0.06 | 39.231 | 75.96 | 121.4
0.07 | 44.176 | 84.52 | 131.82
0.08 | 49.05 | 93.41 | 142.4
0.09 | 54.105 | 102.56 | 153.22
0.1 | 59.25 | 112.01 | 164.17
0.11 | 64.44 | 121.7 | 175.49
0.12 | 69.7 | 131.84 | 187.09
0.13 | 74.75 | 142.21 | 198.61
0.14 | 79.99 | 152.64 | 210.49
0.15 | 84.86 | 163.37 | 222.31
0.16 | 89.81 | 174.11 | 234.38
0.17 | 94.48 | 185.17 | 246.61
0.18 | 98.84 | 196.37 | 258.52
0.19 | 103.18 | 207.55 | 270.85
0.2 | 107.27 | 218.87 | 283.09
0.21 | 111.4 | 230.26 | 295.48
0.22 | 115.2 | 241.81 | 307.78
0.23 | 118.67 | 253.32 | 320.02
0.24 | 121.92 | 264.86 | 332.26
0.25 | 124.99 | 276.4 | 344.63
0.26 | 128.22 | 288.01 | 356.97
0.27 | 131.04 | 299.51 | 368.88
0.28 | 133.8 | 310.92 | 381.12
0.29 | 136.1 | 322.46 | 393.05
0.3 | 138.44 | 333.78 | 405.17
0.31 | 140.78 | 345.23 | 417.15
0.32 | 142.86 | 356.46 | 428.69
0.33 | 144.91 | 367.53 | 440.49
0.34 | 146.6 | 378.46 | 451.91
0.35 | 148.12 | 389.38 | 463.31
0.36 | 150.01 | 400.07 | 474.55
0.37 | 151.54 | 410.72 | 485.67
0.38 | 152.94 | 421.08 | 496.61
0.39 | 154.12 | 431.16 | 507.26
0.4 | 155.37 | 441.23 | 517.88
0.41 | 156.66 | 451.06 | 528.2
0.42 | 157.87 | 460.64 | 538.48
0.43 | 158.79 | 470.07 | 548.46
0.44 | 159.63 | 479.04 | 558.2
0.45 | 160.75 | 487.98 | 567.86
0.46 | 161.68 | 496.64 | 576.6
0.47 | 162.58 | 504.9 | 586
0.48 | 163.17 | 512.94 | 594.9
0.49 | 163.72 | 520.64 | 603.6
0.5 | 164.95 | 528.22 | 612

## Tranconductance (mS-mm)
VGS (V) | VDS = 0.100 V | VDS = 0.500 V | VDS = 0.900 V
-0.75 | -0.00305 | -0.00721 | -0.0208
-0.74 | -0.00263 | -0.00801 | -0.02485
-0.73 | -0.002415 | -0.009445 | -0.0243
-0.72 | -0.002498 | -0.00896 | -0.0227
-0.71 | -0.0024725 | -0.007845 | -0.0246
-0.7 | -0.002206 | -0.007485 | -0.02275
-0.69 | -0.001983 | -0.00742 | -0.02185
-0.68 | -0.002005 | -0.0075 | -0.0225
-0.67 | -0.002029 | -0.00726 | -0.0202
-0.66 | -0.0019825 | -0.00735 | -0.0186
-0.65 | -0.0016765 | -0.006195 | -0.01845
-0.64 | -0.00163 | -0.006015 | -0.0206
-0.63 | -0.001534 | -0.006455 | -0.02085
-0.62 | -0.001535 | -0.006505 | -0.01715
-0.61 | -0.0015585 | -0.00555 | -0.0172
-0.6 | -0.001387 | -0.004505 | -0.01645
-0.59 | -0.0012525 | -0.005095 | -0.01745
-0.58 | -0.001227 | -0.00523 | -0.016815
-0.57 | -0.001295 | -0.004915 | -0.01426
-0.56 | -0.001279 | -0.00481 | -0.01474
-0.55 | -0.0012175 | -0.00498 | -0.01475
-0.54 | -0.000946 | -0.004005 | -0.013195
-0.53 | -0.0009385 | -0.003735 | -0.013985
-0.52 | -0.0010115 | -0.00448 | -0.01292
-0.51 | -0.000929 | -0.00416 | -0.01081
-0.5 | -0.0006855 | -0.003335 | -0.011055
-0.49 | -0.000513 | -0.003025 | -0.00971
-0.48 | -0.0005025 | -0.00285 | -0.008705
-0.47 | -0.0003185 | -0.001895 | -0.004965
-0.46 | -5.5e-05 | -0.001165 | -0.00191
-0.45 | 0.000333 | -0.000245 | -0.001985
-0.44 | 0.0006675 | 0.00119 | 0.002325
-0.43 | 0.0012215 | 0.00274 | 0.009455
-0.42 | 0.001986 | 0.005165 | 0.017225
-0.41 | 0.0030815 | 0.00855 | 0.026895
-0.4 | 0.0044325 | 0.013025 | 0.042465
-0.39 | 0.0064305 | 0.019025 | 0.06408
-0.38 | 0.0090765 | 0.02693 | 0.096375
-0.37 | 0.013441 | 0.03885 | 0.136135
-0.36 | 0.0188225 | 0.05373 | 0.186
-0.35 | 0.025215 | 0.07562 | 0.2675
-0.34 | 0.03441 | 0.10565 | 0.3763
-0.33 | 0.04827 | 0.14821 | 0.5235
-0.32 | 0.06609 | 0.205585 | 0.7381
-0.31 | 0.09245 | 0.27855 | 1.0294
-0.3 | 0.12578 | 0.37815 | 1.4125
-0.29 | 0.17883 | 0.52235 | 1.93615
-0.28 | 0.24358 | 0.71965 | 2.68
-0.27 | 0.32605 | 0.98805 | 3.6305
-0.26 | 0.438 | 1.3384 | 4.9445
-0.25 | 0.5994 | 1.78565 | 6.7775
-0.24 | 0.8128 | 2.458 | 9.1815
-0.23 | 1.10875 | 3.2755 | 12.256
-0.22 | 1.5339 | 4.455 | 16.487
-0.21 | 2.04065 | 5.9205 | 21.848
-0.2 | 2.7205 | 7.8925 | 28.995
-0.19 | 3.6665 | 10.715 | 38.835
-0.18 | 4.8935 | 14.3015 | 50.625
-0.17 | 6.601 | 18.7405 | 65.475
-0.16 | 8.6605 | 24.455 | 83.13
-0.15 | 11.6685 | 32.14 | 106.57
-0.14 | 15.1175 | 41.56 | 134.205
-0.13 | 20.0315 | 54.5 | 164.285
-0.12 | 26.235 | 69.145 | 199.45
-0.11 | 33.615 | 87.49 | 239.8
-0.1 | 44.305 | 109.785 | 284.2
-0.09 | 55.73 | 137.605 | 328.7
-0.08 | 71.01 | 168.705 | 375.45
-0.07 | 88.045 | 203 | 429.65
-0.06 | 107.06 | 243.8 | 485.35
-0.05 | 133.69 | 289.4 | 538.15
-0.04 | 159.15 | 336.35 | 589.3
-0.03 | 189.15 | 385.35 | 634.05
-0.02 | 222.3 | 439.95 | 689.45
-0.01 | 257.85 | 491.45 | 750.8
0 | 289.8 | 548.25 | 793.5
0.01 | 320.65 | 599.1 | 826
0.02 | 361 | 646.55 | 876
0.03 | 387.45 | 691.9 | 916
0.04 | 421.6 | 742.45 | 946
0.05 | 448.95 | 783.5 | 983
0.06 | 471.65 | 823 | 1019
0.07 | 490.95 | 872.5 | 1050
0.08 | 496.45 | 902 | 1070
0.09 | 510 | 930 | 1088.5
0.1 | 516.75 | 957 | 1113.5
0.11 | 522.5 | 991.5 | 1146
0.12 | 515.5 | 1025.5 | 1156
0.13 | 514.5 | 1040 | 1170
0.14 | 505.5 | 1058 | 1185
0.15 | 491 | 1073.5 | 1194.5
0.16 | 481 | 1090 | 1215
0.17 | 451.5 | 1113 | 1207
0.18 | 435 | 1119 | 1212
0.19 | 421.5 | 1125 | 1228.5
0.2 | 411 | 1135.5 | 1231.5
0.21 | 396.5 | 1147 | 1234.5
0.22 | 363.5 | 1153 | 1227
0.23 | 336 | 1152.5 | 1224
0.24 | 316 | 1154 | 1230.5
0.25 | 315 | 1157.5 | 1235.5
0.26 | 302.5 | 1155.5 | 1212.5
0.27 | 279 | 1145.5 | 1207.5
0.28 | 253 | 1147.5 | 1208.5
0.29 | 232 | 1143 | 1202.5
0.3 | 234 | 1138.5 | 1205
0.31 | 221 | 1134 | 1176
0.32 | 206.5 | 1115 | 1167
0.33 | 187 | 1100 | 1161
0.34 | 160.5 | 1092.5 | 1141
0.35 | 170.5 | 1080.5 | 1132
0.36 | 171 | 1067 | 1118
0.37 | 146.5 | 1050.5 | 1103
0.38 | 129 | 1022 | 1079.5
0.39 | 121.5 | 1007.5 | 1063.5
0.4 | 127 | 995 | 1047
0.41 | 125 | 970.5 | 1030
0.42 | 106.5 | 950.5 | 1013
0.43 | 88 | 920 | 986
0.44 | 98 | 895.5 | 970
0.45 | 102.5 | 880 | 920
0.46 | 91.5 | 846 | 907
0.47 | 74.5 | 815 | 915
0.48 | 57 | 787 | 880
0.49 | 89 | 764 | 855
0.5 | 123 | 758 | 840