## IDS-VDS Characteristic (mA-mm)
VGS (V) | VDS = 0.100 V | VDS = 0.500 V | VDS = 0.900 V
-0.75 | 0.0006485 | 0.0027184 | 0.009211
-0.74 | 0.0006175 | 0.0026325 | 0.008991
-0.73 | 0.0005915 | 0.0025437 | 0.008692
-0.72 | 0.0005641 | 0.0024524 | 0.008453
-0.71 | 0.0005374 | 0.0023561 | 0.008222
-0.7 | 0.0005162 | 0.0022618 | 0.007991
-0.69 | 0.00049086 | 0.0021772 | 0.007692
-0.68 | 0.00047049 | 0.0021145 | 0.007483
-0.67 | 0.00044956 | 0.0020381 | 0.007242
-0.66 | 0.00042957 | 0.0019618 | 0.007
-0.65 | 0.00040902 | 0.0018886 | 0.006795
-0.64 | 0.00038991 | 0.001823 | 0.006563
-0.63 | 0.00037166 | 0.0017564 | 0.006435
-0.62 | 0.00035771 | 0.0016966 | 0.006222
-0.61 | 0.00034 | 0.0016376 | 0.005981
-0.6 | 0.00032451 | 0.0015725 | 0.005811
-0.59 | 0.00031094 | 0.0015154 | 0.005588
-0.58 | 0.00029403 | 0.0014681 | 0.005402
-0.57 | 0.0002781 | 0.0014016 | 0.005272
-0.56 | 0.00026633 | 0.0013481 | 0.005118
-0.55 | 0.00025338 | 0.001305 | 0.0049447
-0.54 | 0.00024245 | 0.001248 | 0.0048036
-0.53 | 0.00023085 | 0.0011972 | 0.0046179
-0.52 | 0.00021958 | 0.0011566 | 0.0045044
-0.51 | 0.00021003 | 0.0011129 | 0.0043373
-0.5 | 0.00020162 | 0.0010806 | 0.0042161
-0.49 | 0.00019298 | 0.0010538 | 0.0041132
-0.48 | 0.00018701 | 0.0010166 | 0.0040291
-0.47 | 0.00018054 | 0.0009976 | 0.0039267
-0.46 | 0.00017868 | 0.0009856 | 0.0038824
-0.45 | 0.0001792 | 0.0009681 | 0.0038664
-0.44 | 0.00018111 | 0.0009728 | 0.0038637
-0.43 | 0.0001899 | 0.0009885 | 0.0039097
-0.42 | 0.0002033 | 0.0010225 | 0.0040235
-0.41 | 0.00022885 | 0.0010832 | 0.0042126
-0.4 | 0.00026341 | 0.0011818 | 0.0045501
-0.39 | 0.00031776 | 0.0013336 | 0.005071
-0.38 | 0.00039077 | 0.0015606 | 0.005827
-0.37 | 0.00049509 | 0.0018685 | 0.006873
-0.36 | 0.000655 | 0.0023217 | 0.00846
-0.35 | 0.0008673 | 0.0029409 | 0.010627
-0.34 | 0.0011481 | 0.0038318 | 0.01382
-0.33 | 0.001552 | 0.0050314 | 0.018203
-0.32 | 0.0020924 | 0.006859 | 0.02432
-0.31 | 0.0028619 | 0.009101 | 0.03284
-0.3 | 0.0039024 | 0.012403 | 0.044545
-0.29 | 0.005336 | 0.016753 | 0.06116
-0.28 | 0.007414 | 0.022902 | 0.0836
-0.27 | 0.010209 | 0.031091 | 0.11489
-0.26 | 0.013847 | 0.042295 | 0.15655
-0.25 | 0.018829 | 0.05768 | 0.21372
-0.24 | 0.025806 | 0.0784 | 0.29132
-0.23 | 0.034964 | 0.10674 | 0.39572
-0.22 | 0.04785 | 0.14414 | 0.53361
-0.21 | 0.06511 | 0.19693 | 0.7254
-0.2 | 0.08833 | 0.26306 | 0.9709
-0.19 | 0.11839 | 0.35565 | 1.3015
-0.18 | 0.16192 | 0.47621 | 1.7411
-0.17 | 0.21608 | 0.6351 | 2.3106
-0.16 | 0.29116 | 0.846 | 3.0465
-0.15 | 0.38866 | 1.1251 | 3.9604
-0.14 | 0.5173 | 1.4862 | 5.1484
-0.13 | 0.689 | 1.9505 | 6.643
-0.12 | 0.9102 | 2.5602 | 8.426
-0.11 | 1.21 | 3.3215 | 10.589
-0.1 | 1.5811 | 4.307 | 13.175
-0.09 | 2.0755 | 5.5074 | 16.268
-0.08 | 2.6913 | 7.026 | 19.783
-0.07 | 3.4597 | 8.853 | 23.742
-0.06 | 4.4337 | 11.063 | 28.335
-0.05 | 5.6071 | 13.712 | 33.426
-0.04 | 7.014 | 16.791 | 39.044
-0.03 | 8.702 | 20.366 | 45.189
-0.02 | 10.766 | 24.47 | 51.684
-0.01 | 13.105 | 29.13 | 58.92
0 | 15.832 | 34.225 | 66.72
0.01 | 18.895 | 39.946 | 74.69
0.02 | 22.235 | 46.116 | 83.15
0.03 | 26.062 | 52.899 | 92.24
0.04 | 30.023 | 59.99 | 101.36
0.05 | 34.424 | 67.58 | 111.12
0.06 | 38.928 | 75.68 | 121.06
0.07 | 43.807 | 84.15 | 131.4
0.08 | 48.759 | 92.97 | 141.9
0.09 | 53.789 | 102.1 | 152.67
0.1 | 58.94 | 111.55 | 163.79
0.11 | 64.03 | 121.2 | 175.02
0.12 | 69.38 | 131.32 | 186.63
0.13 | 74.44 | 141.68 | 198
0.14 | 79.52 | 152.04 | 209.82
0.15 | 84.62 | 162.77 | 221.63
0.16 | 89.5 | 173.4 | 233.68
0.17 | 94.22 | 184.49 | 245.88
0.18 | 98.51 | 195.61 | 257.8
0.19 | 102.83 | 206.87 | 270.04
0.2 | 107.02 | 218.16 | 282.23
0.21 | 111.08 | 229.49 | 294.62
0.22 | 115.01 | 241.03 | 306.88
0.23 | 118.51 | 252.53 | 319.09
0.24 | 121.75 | 264.07 | 331.43
0.25 | 124.8 | 275.56 | 343.74
0.26 | 127.89 | 287.07 | 355.93
0.27 | 130.74 | 298.58 | 367.84
0.28 | 133.56 | 310.02 | 379.94
0.29 | 136.3 | 321.52 | 392.05
0.3 | 138.19 | 332.77 | 404.04
0.31 | 140.44 | 344.2 | 415.99
0.32 | 142.54 | 355.42 | 427.47
0.33 | 144.58 | 366.47 | 439.29
0.34 | 146.73 | 377.52 | 450.69
0.35 | 148.04 | 388.27 | 462
0.36 | 149.61 | 399.01 | 473.24
0.37 | 151.42 | 409.58 | 484.32
0.38 | 152.88 | 419.98 | 495.25
0.39 | 153.97 | 430.07 | 506.05
0.4 | 155.14 | 440.09 | 516.54
0.41 | 156.45 | 449.9 | 526.72
0.42 | 157.79 | 459.47 | 537.14
0.43 | 159.04 | 468.86 | 547.07
0.44 | 159.48 | 477.89 | 556.8
0.45 | 160.44 | 486.79 | 566.4
0.46 | 161.38 | 495.41 | 575.4
0.47 | 162.5 | 503.66 | 584.8
0.48 | 163.51 | 511.76 | 593.6
0.49 | 163.75 | 519.45 | 602.1
0.5 | 164.47 | 526.94 | 610.4

## Tranconductance (mS-mm)
VGS (V) | VDS = 0.100 V | VDS = 0.500 V | VDS = 0.900 V
-0.75 | -0.0031 | -0.00859 | -0.022
-0.74 | -0.00285 | -0.008735 | -0.02595
-0.73 | -0.00267 | -0.009005 | -0.0269
-0.72 | -0.002705 | -0.00938 | -0.0235
-0.71 | -0.002395 | -0.00953 | -0.0231
-0.7 | -0.002327 | -0.008945 | -0.0265
-0.69 | -0.0022855 | -0.007365 | -0.0254
-0.68 | -0.002065 | -0.006955 | -0.0225
-0.67 | -0.002046 | -0.007635 | -0.02415
-0.66 | -0.002027 | -0.007475 | -0.02235
-0.65 | -0.001983 | -0.00694 | -0.02185
-0.64 | -0.001868 | -0.00661 | -0.018
-0.63 | -0.00161 | -0.00632 | -0.01705
-0.62 | -0.001583 | -0.00594 | -0.0227
-0.61 | -0.00166 | -0.006205 | -0.02055
-0.6 | -0.001453 | -0.00611 | -0.01965
-0.59 | -0.001524 | -0.00522 | -0.02045
-0.58 | -0.001642 | -0.00569 | -0.0158
-0.57 | -0.001385 | -0.006 | -0.0142
-0.56 | -0.001236 | -0.00483 | -0.016365
-0.55 | -0.001194 | -0.005005 | -0.01572
-0.54 | -0.0011265 | -0.00539 | -0.01634
-0.53 | -0.0011435 | -0.00457 | -0.01496
-0.52 | -0.001041 | -0.004215 | -0.01403
-0.51 | -0.000898 | -0.0038 | -0.014415
-0.5 | -0.0008525 | -0.002955 | -0.011205
-0.49 | -0.0007305 | -0.0032 | -0.00935
-0.48 | -0.000622 | -0.00281 | -0.009325
-0.47 | -0.0004165 | -0.00155 | -0.007335
-0.46 | -6.7e-05 | -0.001475 | -0.003015
-0.45 | 0.0001215 | -0.00064 | -0.000935
-0.44 | 0.000535 | 0.00102 | 0.002165
-0.43 | 0.0011095 | 0.002485 | 0.00799
-0.42 | 0.0019475 | 0.004735 | 0.015145
-0.41 | 0.0030055 | 0.007965 | 0.02633
-0.4 | 0.0044455 | 0.01252 | 0.04292
-0.39 | 0.006368 | 0.01894 | 0.063845
-0.38 | 0.0088665 | 0.026745 | 0.0901
-0.37 | 0.0132115 | 0.038055 | 0.13165
-0.36 | 0.0186105 | 0.05362 | 0.1877
-0.35 | 0.024655 | 0.075505 | 0.268
-0.34 | 0.034235 | 0.104525 | 0.3788
-0.33 | 0.047215 | 0.15136 | 0.525
-0.32 | 0.065495 | 0.20348 | 0.73185
-0.31 | 0.0905 | 0.2772 | 1.01125
-0.3 | 0.123705 | 0.3826 | 1.416
-0.29 | 0.17558 | 0.52495 | 1.95275
-0.28 | 0.24365 | 0.7169 | 2.6865
-0.27 | 0.32165 | 0.96965 | 3.6475
-0.26 | 0.431 | 1.32945 | 4.9415
-0.25 | 0.59795 | 1.80525 | 6.7385
-0.24 | 0.80675 | 2.453 | 9.1
-0.23 | 1.1022 | 3.287 | 12.1145
-0.22 | 1.5073 | 4.5095 | 16.484
-0.21 | 2.024 | 5.946 | 21.8645
-0.2 | 2.664 | 7.936 | 28.805
-0.19 | 3.6795 | 10.6575 | 38.51
-0.18 | 4.8845 | 13.9725 | 50.455
-0.17 | 6.462 | 18.4895 | 65.27
-0.16 | 8.629 | 24.5 | 82.49
-0.15 | 11.307 | 32.01 | 105.095
-0.14 | 15.017 | 41.27 | 134.13
-0.13 | 19.645 | 53.7 | 163.88
-0.12 | 26.05 | 68.55 | 197.3
-0.11 | 33.545 | 87.34 | 237.45
-0.1 | 43.275 | 109.295 | 283.95
-0.09 | 55.51 | 135.95 | 330.4
-0.08 | 69.21 | 167.28 | 373.7
-0.07 | 87.12 | 201.85 | 427.6
-0.06 | 107.37 | 242.95 | 484.2
-0.05 | 129.015 | 286.4 | 535.45
-0.04 | 154.745 | 332.7 | 588.15
-0.03 | 187.6 | 383.95 | 632
-0.02 | 220.15 | 438.2 | 686.55
-0.01 | 253.3 | 487.75 | 751.8
0 | 289.5 | 540.8 | 788.5
0.01 | 320.15 | 594.55 | 821.5
0.02 | 358.35 | 647.65 | 877.5
0.03 | 389.4 | 693.7 | 910.5
0.04 | 418.1 | 734.05 | 944
0.05 | 445.25 | 784.5 | 985
0.06 | 469.15 | 828.5 | 1014
0.07 | 491.55 | 864.5 | 1042
0.08 | 499.1 | 897.5 | 1063.5
0.09 | 509.05 | 929 | 1094.5
0.1 | 512.05 | 955 | 1117.5
0.11 | 522 | 988.5 | 1142
0.12 | 520.5 | 1024 | 1149
0.13 | 507 | 1036 | 1159.5
0.14 | 509 | 1054.5 | 1181.5
0.15 | 499 | 1068 | 1193
0.16 | 480 | 1086 | 1212.5
0.17 | 450.5 | 1110.5 | 1206
0.18 | 430.5 | 1119 | 1208
0.19 | 425.5 | 1127.5 | 1221.5
0.2 | 412.5 | 1131 | 1229
0.21 | 399.5 | 1143.5 | 1232.5
0.22 | 371.5 | 1152 | 1223.5
0.23 | 337 | 1152 | 1227.5
0.24 | 314.5 | 1151.5 | 1232.5
0.25 | 307 | 1150 | 1225
0.26 | 297 | 1151 | 1205
0.27 | 283.5 | 1147.5 | 1200.5
0.28 | 278 | 1147 | 1210.5
0.29 | 231.5 | 1137.5 | 1205
0.3 | 207 | 1134 | 1197
0.31 | 217.5 | 1132.5 | 1171.5
0.32 | 207 | 1113.5 | 1165
0.33 | 209.5 | 1105 | 1161
0.34 | 173 | 1090 | 1135.5
0.35 | 144 | 1074.5 | 1127.5
0.36 | 169 | 1065.5 | 1116
0.37 | 163.5 | 1048.5 | 1100.5
0.38 | 127.5 | 1024.5 | 1086.5
0.39 | 113 | 1005.5 | 1064.5
0.4 | 124 | 991.5 | 1033.5
0.41 | 132.5 | 969 | 1030
0.42 | 129.5 | 948 | 1017.5
0.43 | 84.5 | 921 | 983
0.44 | 70 | 896.5 | 966.5
0.45 | 95 | 876 | 930
0.46 | 103 | 843.5 | 920
0.47 | 106.5 | 817.5 | 910
0.48 | 62.5 | 789.5 | 865
0.49 | 48 | 759 | 840
0.5 | 72 | 749 | 830