## IDS-VDS Characteristic (mA-mm)
VGS (V) | VDS = 0.100 V | VDS = 0.500 V | VDS = 0.900 V
-0.75 | 0.000622 | 0.0027142 | 0.009115
-0.74 | 0.0005924 | 0.0026067 | 0.008878
-0.73 | 0.0005696 | 0.0025242 | 0.008585
-0.72 | 0.0005433 | 0.0024163 | 0.008377
-0.71 | 0.0005203 | 0.0023432 | 0.008103
-0.7 | 0.00049463 | 0.0022492 | 0.007861
-0.69 | 0.00047356 | 0.0021906 | 0.007632
-0.68 | 0.00045084 | 0.0020996 | 0.007398
-0.67 | 0.00042969 | 0.0020026 | 0.007159
-0.66 | 0.00040753 | 0.0019278 | 0.006937
-0.65 | 0.0003922 | 0.0018596 | 0.00671
-0.64 | 0.00037243 | 0.0017877 | 0.006487
-0.63 | 0.00035534 | 0.0017341 | 0.006274
-0.62 | 0.00033788 | 0.0016683 | 0.006072
-0.61 | 0.00032309 | 0.0016022 | 0.005929
-0.6 | 0.00030741 | 0.0015495 | 0.005701
-0.59 | 0.00029239 | 0.0014867 | 0.005547
-0.58 | 0.00027927 | 0.001434 | 0.005359
-0.57 | 0.0002685 | 0.0013787 | 0.005199
-0.56 | 0.00025546 | 0.001332 | 0.005046
-0.55 | 0.00024168 | 0.001278 | 0.0048942
-0.54 | 0.00023183 | 0.0012318 | 0.0047445
-0.53 | 0.00022034 | 0.0011923 | 0.0045986
-0.52 | 0.00021045 | 0.0011541 | 0.0044472
-0.51 | 0.00020046 | 0.0011081 | 0.0042882
-0.5 | 0.00019317 | 0.0010713 | 0.0041754
-0.49 | 0.00018573 | 0.0010338 | 0.0040598
-0.48 | 0.00017977 | 0.0010102 | 0.0039492
-0.47 | 0.00017516 | 0.0009798 | 0.0038735
-0.46 | 0.00017381 | 0.0009628 | 0.0037827
-0.45 | 0.00017432 | 0.0009514 | 0.0037625
-0.44 | 0.00017777 | 0.0009603 | 0.0037728
-0.43 | 0.00018519 | 0.0009686 | 0.0038041
-0.42 | 0.00019875 | 0.0010105 | 0.0039231
-0.41 | 0.00022331 | 0.0010636 | 0.0041308
-0.4 | 0.00025656 | 0.0011593 | 0.0044273
-0.39 | 0.00030857 | 0.0013095 | 0.0049265
-0.38 | 0.00038032 | 0.0015176 | 0.005646
-0.37 | 0.00048235 | 0.0018359 | 0.006738
-0.36 | 0.0006408 | 0.0022638 | 0.008251
-0.35 | 0.0008466 | 0.0028807 | 0.010339
-0.34 | 0.0011222 | 0.0037251 | 0.013433
-0.33 | 0.0015181 | 0.0049312 | 0.017634
-0.32 | 0.0020472 | 0.006659 | 0.023557
-0.31 | 0.0028041 | 0.008936 | 0.03176
-0.3 | 0.0038325 | 0.01205 | 0.043463
-0.29 | 0.0052317 | 0.016429 | 0.0598
-0.28 | 0.007298 | 0.022366 | 0.08119
-0.27 | 0.009993 | 0.03039 | 0.1118
-0.26 | 0.013615 | 0.04153 | 0.15241
-0.25 | 0.018494 | 0.056488 | 0.20881
-0.24 | 0.025347 | 0.07788 | 0.28427
-0.23 | 0.034465 | 0.10504 | 0.3868
-0.22 | 0.047264 | 0.14342 | 0.52565
-0.21 | 0.06435 | 0.19328 | 0.7141
-0.2 | 0.0872 | 0.26078 | 0.9607
-0.19 | 0.11732 | 0.35027 | 1.2845
-0.18 | 0.15957 | 0.47019 | 1.7188
-0.17 | 0.21378 | 0.6272 | 2.2784
-0.16 | 0.28918 | 0.8422 | 2.9963
-0.15 | 0.38514 | 1.1162 | 3.9262
-0.14 | 0.51546 | 1.479 | 5.1073
-0.13 | 0.6841 | 1.9473 | 6.588
-0.12 | 0.9064 | 2.5395 | 8.384
-0.11 | 1.1983 | 3.3062 | 10.55
-0.1 | 1.5723 | 4.2805 | 13.157
-0.09 | 2.0717 | 5.5042 | 16.211
-0.08 | 2.6709 | 7.022 | 19.694
-0.07 | 3.4679 | 8.825 | 23.75
-0.06 | 4.4126 | 11.054 | 28.272
-0.05 | 5.6151 | 13.719 | 33.446
-0.04 | 7.022 | 16.817 | 38.98
-0.03 | 8.718 | 20.43 | 45.143
-0.02 | 10.809 | 24.506 | 51.729
-0.01 | 13.126 | 29.17 | 58.97
0 | 15.911 | 34.454 | 66.64
0.01 | 18.917 | 40.157 | 74.82
0.02 | 22.364 | 46.142 | 83.1
0.03 | 26.084 | 52.991 | 92.18
0.04 | 30.148 | 59.98 | 101.5
0.05 | 34.504 | 67.81 | 111.16
0.06 | 39.006 | 75.87 | 121.14
0.07 | 43.96 | 84.38 | 131.52
0.08 | 48.814 | 93.22 | 142.1
0.09 | 54 | 102.16 | 152.84
0.1 | 58.96 | 111.84 | 163.9
0.11 | 64.28 | 121.52 | 175.04
0.12 | 69.43 | 131.6 | 186.75
0.13 | 74.48 | 141.8 | 198.36
0.14 | 79.68 | 152.27 | 210.08
0.15 | 84.58 | 162.93 | 221.98
0.16 | 89.59 | 173.79 | 233.78
0.17 | 94.13 | 184.73 | 246.04
0.18 | 98.64 | 195.75 | 258.2
0.19 | 102.94 | 207.15 | 270.29
0.2 | 107.01 | 218.37 | 282.54
0.21 | 111.16 | 229.81 | 294.87
0.22 | 114.85 | 241.38 | 307.23
0.23 | 118.4 | 252.67 | 319.5
0.24 | 121.8 | 264.25 | 331.68
0.25 | 124.84 | 275.87 | 343.92
0.26 | 127.85 | 287.34 | 356.15
0.27 | 130.72 | 298.92 | 368.27
0.28 | 133.51 | 310.3 | 380.36
0.29 | 135.95 | 321.74 | 392.37
0.3 | 138.27 | 333.15 | 404.22
0.31 | 140.36 | 344.54 | 416.15
0.32 | 142.46 | 355.57 | 427.82
0.33 | 144.71 | 366.75 | 439.5
0.34 | 146.39 | 377.73 | 451.1
0.35 | 148.07 | 388.62 | 462.28
0.36 | 149.51 | 399.37 | 473.61
0.37 | 151.08 | 409.78 | 484.75
0.38 | 152.84 | 420.24 | 495.66
0.39 | 153.97 | 430.54 | 506.3
0.4 | 155.12 | 440.4 | 516.91
0.41 | 156.29 | 450.3 | 527.26
0.42 | 157.47 | 459.85 | 537.5
0.43 | 158.71 | 469.18 | 547.55
0.44 | 159.59 | 478.32 | 557.16
0.45 | 160.28 | 487.19 | 566.79
0.46 | 161.24 | 495.82 | 575.8
0.47 | 162.44 | 504.08 | 585
0.48 | 163.11 | 512.16 | 594
0.49 | 163.83 | 519.93 | 602.6
0.5 | 164.41 | 527.46 | 611

## Tranconductance (mS-mm)
VGS (V) | VDS = 0.100 V | VDS = 0.500 V | VDS = 0.900 V
-0.75 | -0.00296 | -0.01075 | -0.0237
-0.74 | -0.00262 | -0.0095 | -0.0265
-0.73 | -0.002455 | -0.00952 | -0.02505
-0.72 | -0.002465 | -0.00905 | -0.0241
-0.71 | -0.0024335 | -0.008355 | -0.0258
-0.7 | -0.002337 | -0.00763 | -0.02355
-0.69 | -0.0021895 | -0.00748 | -0.02315
-0.68 | -0.0021935 | -0.0094 | -0.02365
-0.67 | -0.0021655 | -0.00859 | -0.02305
-0.66 | -0.0018745 | -0.00715 | -0.02245
-0.65 | -0.001755 | -0.007005 | -0.0225
-0.64 | -0.001843 | -0.006275 | -0.0218
-0.63 | -0.0017275 | -0.00597 | -0.02075
-0.62 | -0.0016125 | -0.006595 | -0.01725
-0.61 | -0.0015235 | -0.00594 | -0.01855
-0.6 | -0.001535 | -0.005775 | -0.0191
-0.59 | -0.001407 | -0.005775 | -0.0171
-0.58 | -0.0011945 | -0.0054 | -0.0174
-0.57 | -0.0011905 | -0.0051 | -0.01565
-0.56 | -0.001341 | -0.005035 | -0.01524
-0.55 | -0.0011815 | -0.00501 | -0.015075
-0.54 | -0.001067 | -0.004285 | -0.01478
-0.53 | -0.001069 | -0.003885 | -0.014865
-0.52 | -0.000994 | -0.00421 | -0.01552
-0.51 | -0.000864 | -0.00414 | -0.01359
-0.5 | -0.0007365 | -0.003715 | -0.01142
-0.49 | -0.00067 | -0.003055 | -0.01131
-0.48 | -0.0005285 | -0.0027 | -0.009315
-0.47 | -0.000298 | -0.00237 | -0.008325
-0.46 | -4.2e-05 | -0.00142 | -0.00555
-0.45 | 0.000198 | -0.000125 | -0.000495
-0.44 | 0.0005435 | 0.00086 | 0.00208
-0.43 | 0.001049 | 0.00251 | 0.007515
-0.42 | 0.001906 | 0.00475 | 0.016335
-0.41 | 0.0028905 | 0.00744 | 0.02521
-0.4 | 0.004263 | 0.012295 | 0.039785
-0.39 | 0.006188 | 0.017915 | 0.060935
-0.38 | 0.008689 | 0.02632 | 0.090575
-0.37 | 0.013024 | 0.03731 | 0.13025
-0.36 | 0.0182125 | 0.05224 | 0.18005
-0.35 | 0.02407 | 0.073065 | 0.2591
-0.34 | 0.033575 | 0.102525 | 0.36475
-0.33 | 0.04625 | 0.146695 | 0.5062
-0.32 | 0.0643 | 0.20024 | 0.7063
-0.31 | 0.089265 | 0.26955 | 0.9953
-0.3 | 0.12138 | 0.37465 | 1.402
-0.29 | 0.173275 | 0.5158 | 1.88635
-0.28 | 0.238065 | 0.69805 | 2.6
-0.27 | 0.31585 | 0.9582 | 3.561
-0.26 | 0.42505 | 1.3049 | 4.8505
-0.25 | 0.5866 | 1.8175 | 6.593
-0.24 | 0.79855 | 2.4276 | 8.8995
-0.23 | 1.09585 | 3.277 | 12.069
-0.22 | 1.49425 | 4.412 | 16.365
-0.21 | 1.9968 | 5.868 | 21.7525
-0.2 | 2.6485 | 7.8495 | 28.52
-0.19 | 3.6185 | 10.4705 | 37.905
-0.18 | 4.823 | 13.8465 | 49.695
-0.17 | 6.4805 | 18.6005 | 63.875
-0.16 | 8.568 | 24.45 | 82.39
-0.15 | 11.314 | 31.84 | 105.55
-0.14 | 14.948 | 41.555 | 133.09
-0.13 | 19.547 | 53.025 | 163.835
-0.12 | 25.71 | 67.945 | 198.1
-0.11 | 33.295 | 87.05 | 238.65
-0.1 | 43.67 | 109.9 | 283.05
-0.09 | 54.93 | 137.075 | 326.85
-0.08 | 69.81 | 166.04 | 376.95
-0.07 | 87.085 | 201.6 | 428.9
-0.06 | 107.36 | 244.7 | 484.8
-0.05 | 130.47 | 288.15 | 535.4
-0.04 | 155.145 | 335.55 | 584.85
-0.03 | 189.35 | 384.45 | 637.45
-0.02 | 220.4 | 437 | 691.35
-0.01 | 255.1 | 497.4 | 745.55
0 | 289.55 | 549.35 | 792.5
0.01 | 322.65 | 584.4 | 823
0.02 | 358.35 | 641.7 | 868
0.03 | 389.2 | 691.9 | 920
0.04 | 421 | 740.95 | 949
0.05 | 442.9 | 794.5 | 982
0.06 | 472.8 | 828.5 | 1018
0.07 | 490.4 | 867.5 | 1048
0.08 | 502 | 889 | 1066
0.09 | 507.3 | 931 | 1090
0.1 | 514 | 968 | 1110
0.11 | 523.5 | 988 | 1142.5
0.12 | 510 | 1014 | 1166
0.13 | 512.5 | 1033.5 | 1166.5
0.14 | 505 | 1056.5 | 1181
0.15 | 495.5 | 1076 | 1185
0.16 | 477.5 | 1090 | 1203
0.17 | 452.5 | 1098 | 1221
0.18 | 440.5 | 1121 | 1212.5
0.19 | 418.5 | 1131 | 1217
0.2 | 411 | 1133 | 1229
0.21 | 392 | 1150.5 | 1234.5
0.22 | 362 | 1143 | 1231.5
0.23 | 347.5 | 1143.5 | 1222.5
0.24 | 322 | 1160 | 1221
0.25 | 302.5 | 1154.5 | 1223.5
0.26 | 294 | 1152.5 | 1217.5
0.27 | 283 | 1148 | 1210.5
0.28 | 261.5 | 1141 | 1205
0.29 | 238 | 1142.5 | 1193
0.3 | 220.5 | 1140 | 1189
0.31 | 209.5 | 1121 | 1180
0.32 | 217.5 | 1110.5 | 1167.5
0.33 | 196.5 | 1108 | 1164
0.34 | 168 | 1093.5 | 1139
0.35 | 156 | 1082 | 1125.5
0.36 | 150.5 | 1058 | 1123.5
0.37 | 166.5 | 1043.5 | 1102.5
0.38 | 144.5 | 1038 | 1077.5
0.39 | 114 | 1008 | 1062.5
0.4 | 116 | 988 | 1048
0.41 | 117.5 | 972.5 | 1029.5
0.42 | 121 | 944 | 1014.5
0.43 | 106 | 923.5 | 983
0.44 | 78.5 | 900.5 | 962
0.45 | 82.5 | 875 | 932
0.46 | 108 | 844.5 | 910.5
0.47 | 93.5 | 817 | 910
0.48 | 69.5 | 792.5 | 880
0.49 | 65 | 765 | 850
0.5 | 58 | 753 | 840