## IDS-VDS Characteristic (mA-mm)
VGS (V) | VDS = 0.100 V | VDS = 0.500 V | VDS = 0.900 V
-0.75 | 0.0006401 | 0.0027863 | 0.009533
-0.74 | 0.0006129 | 0.0026584 | 0.00927
-0.73 | 0.0005909 | 0.002579 | 0.008959
-0.72 | 0.0005588 | 0.0024898 | 0.008683
-0.71 | 0.0005334 | 0.0023844 | 0.008423
-0.7 | 0.0005089 | 0.0023241 | 0.008176
-0.69 | 0.00048981 | 0.0022158 | 0.007954
-0.68 | 0.00046575 | 0.0021394 | 0.007721
-0.67 | 0.00044629 | 0.0020664 | 0.007454
-0.66 | 0.00042362 | 0.0019969 | 0.007259
-0.65 | 0.00040123 | 0.0019317 | 0.007013
-0.64 | 0.00038287 | 0.0018538 | 0.006795
-0.63 | 0.00036592 | 0.0017855 | 0.006601
-0.62 | 0.00034924 | 0.001721 | 0.006379
-0.61 | 0.00033453 | 0.0016571 | 0.006169
-0.6 | 0.00031734 | 0.0015991 | 0.005966
-0.59 | 0.00030503 | 0.0015367 | 0.00577
-0.58 | 0.00028735 | 0.0014772 | 0.005632
-0.57 | 0.00027549 | 0.0014251 | 0.005385
-0.56 | 0.00026192 | 0.0013698 | 0.005257
-0.55 | 0.0002495 | 0.001312 | 0.005093
-0.54 | 0.0002383 | 0.0012644 | 0.0049572
-0.53 | 0.00022481 | 0.0012151 | 0.0047647
-0.52 | 0.00021624 | 0.0011783 | 0.0046344
-0.51 | 0.00020662 | 0.0011377 | 0.0044775
-0.5 | 0.00019732 | 0.0010963 | 0.0043441
-0.49 | 0.00019023 | 0.0010649 | 0.0042294
-0.48 | 0.00018372 | 0.001026 | 0.0041152
-0.47 | 0.00017832 | 0.0009975 | 0.0040173
-0.46 | 0.00017496 | 0.0009843 | 0.0039611
-0.45 | 0.00017443 | 0.0009685 | 0.0038806
-0.44 | 0.00017769 | 0.0009656 | 0.0038885
-0.43 | 0.00018555 | 0.0009756 | 0.003926
-0.42 | 0.00019845 | 0.0010081 | 0.0040023
-0.41 | 0.00022153 | 0.0010637 | 0.0041722
-0.4 | 0.00025344 | 0.0011602 | 0.0044769
-0.39 | 0.00030361 | 0.0013016 | 0.0049498
-0.38 | 0.00037077 | 0.0015079 | 0.0056627
-0.37 | 0.00047204 | 0.0017997 | 0.006685
-0.36 | 0.0006213 | 0.0022188 | 0.008112
-0.35 | 0.0008184 | 0.0027972 | 0.010161
-0.34 | 0.0010829 | 0.0036175 | 0.013031
-0.33 | 0.0014696 | 0.0047739 | 0.017157
-0.32 | 0.0019774 | 0.006397 | 0.022756
-0.31 | 0.0027067 | 0.008615 | 0.030769
-0.3 | 0.0036849 | 0.01155 | 0.041969
-0.29 | 0.0050315 | 0.015777 | 0.05722
-0.28 | 0.007019 | 0.021386 | 0.0782
-0.27 | 0.009626 | 0.029235 | 0.1071
-0.26 | 0.013079 | 0.040044 | 0.14691
-0.25 | 0.017817 | 0.054515 | 0.20042
-0.24 | 0.024382 | 0.07482 | 0.27285
-0.23 | 0.033179 | 0.10111 | 0.37366
-0.22 | 0.045584 | 0.13749 | 0.50654
-0.21 | 0.06217 | 0.18535 | 0.6828
-0.2 | 0.08436 | 0.25084 | 0.9204
-0.19 | 0.11329 | 0.33597 | 1.2395
-0.18 | 0.15432 | 0.45322 | 1.6549
-0.17 | 0.20646 | 0.6075 | 2.2019
-0.16 | 0.27927 | 0.8105 | 2.9072
-0.15 | 0.37245 | 1.0767 | 3.7939
-0.14 | 0.49878 | 1.4242 | 4.9542
-0.13 | 0.6618 | 1.8823 | 6.372
-0.12 | 0.8794 | 2.4608 | 8.149
-0.11 | 1.1659 | 3.2088 | 10.252
-0.1 | 1.5268 | 4.162 | 12.813
-0.09 | 2.0096 | 5.3488 | 15.845
-0.08 | 2.6011 | 6.834 | 19.306
-0.07 | 3.3774 | 8.587 | 23.301
-0.06 | 4.3084 | 10.77 | 27.727
-0.05 | 5.4835 | 13.416 | 32.786
-0.04 | 6.876 | 16.435 | 38.401
-0.03 | 8.529 | 20.038 | 44.498
-0.02 | 10.594 | 24.012 | 50.966
-0.01 | 12.893 | 28.677 | 58.33
0 | 15.64 | 33.858 | 65.92
0.01 | 18.624 | 39.55 | 73.95
0.02 | 22.029 | 45.592 | 82.4
0.03 | 25.771 | 52.393 | 91.41
0.04 | 29.796 | 59.42 | 100.6
0.05 | 34.165 | 67.02 | 110.29
0.06 | 38.606 | 75.1 | 120.31
0.07 | 43.57 | 83.6 | 130.64
0.08 | 48.416 | 92.52 | 141.22
0.09 | 53.596 | 101.5 | 151.9
0.1 | 58.56 | 111 | 163.01
0.11 | 63.87 | 120.72 | 174.33
0.12 | 69.16 | 130.9 | 185.83
0.13 | 74.19 | 141.02 | 197.43
0.14 | 79.32 | 151.49 | 209.09
0.15 | 84.22 | 162.16 | 221.07
0.16 | 89.27 | 173.08 | 233.08
0.17 | 93.97 | 184.04 | 245.14
0.18 | 98.43 | 195.05 | 257.2
0.19 | 102.83 | 206.29 | 269.46
0.2 | 106.81 | 217.61 | 281.7
0.21 | 110.84 | 229.21 | 294.08
0.22 | 114.56 | 240.8 | 306.46
0.23 | 118.32 | 252.05 | 318.56
0.24 | 121.84 | 263.63 | 330.96
0.25 | 124.9 | 275.3 | 343.25
0.26 | 127.81 | 286.82 | 355.44
0.27 | 130.53 | 298.34 | 367.69
0.28 | 133.35 | 309.8 | 379.68
0.29 | 135.99 | 321.26 | 391.75
0.3 | 138.39 | 332.74 | 403.84
0.31 | 140.43 | 344.03 | 415.68
0.32 | 142.35 | 355.09 | 427.38
0.33 | 144.51 | 366.38 | 439.16
0.34 | 146.43 | 377.39 | 450.62
0.35 | 148.28 | 388.16 | 462.03
0.36 | 149.66 | 399.02 | 473.26
0.37 | 151.04 | 409.57 | 484.27
0.38 | 152.76 | 420.02 | 495.38
0.39 | 154.2 | 430.2 | 506.13
0.4 | 155.39 | 440.2 | 516.64
0.41 | 156.34 | 450.02 | 527.1
0.42 | 157.38 | 459.69 | 537.24
0.43 | 158.79 | 469.12 | 547.3
0.44 | 159.75 | 478.17 | 557.1
0.45 | 160.51 | 487.02 | 566.7
0.46 | 161.3 | 495.69 | 575.8
0.47 | 162.4 | 504.07 | 585
0.48 | 163.21 | 512.16 | 593.8
0.49 | 164.09 | 519.92 | 602.4
0.5 | 164.45 | 527.44 | 611

## Tranconductance (mS-mm)
VGS (V) | VDS = 0.100 V | VDS = 0.500 V | VDS = 0.900 V
-0.75 | -0.00272 | -0.01279 | -0.0263
-0.74 | -0.00246 | -0.010365 | -0.0287
-0.73 | -0.002705 | -0.00843 | -0.02935
-0.72 | -0.002875 | -0.00973 | -0.0268
-0.71 | -0.002495 | -0.008285 | -0.02535
-0.7 | -0.0021795 | -0.00843 | -0.02345
-0.69 | -0.0021575 | -0.009235 | -0.02275
-0.68 | -0.002176 | -0.00747 | -0.025
-0.67 | -0.0021065 | -0.007125 | -0.0231
-0.66 | -0.002253 | -0.006735 | -0.02205
-0.65 | -0.0020375 | -0.007155 | -0.0232
-0.64 | -0.0017655 | -0.00731 | -0.0206
-0.63 | -0.0016815 | -0.00664 | -0.0208
-0.62 | -0.0015695 | -0.00642 | -0.0216
-0.61 | -0.001595 | -0.006095 | -0.02065
-0.6 | -0.001475 | -0.00602 | -0.01995
-0.59 | -0.0014995 | -0.006095 | -0.0167
-0.58 | -0.001477 | -0.00558 | -0.01925
-0.57 | -0.0012715 | -0.00537 | -0.01875
-0.56 | -0.0012995 | -0.005655 | -0.0146
-0.55 | -0.001181 | -0.00527 | -0.01499
-0.54 | -0.0012345 | -0.004845 | -0.016415
-0.53 | -0.001103 | -0.004305 | -0.01614
-0.52 | -0.0009095 | -0.00387 | -0.01436
-0.51 | -0.000946 | -0.0041 | -0.014515
-0.5 | -0.0008195 | -0.00364 | -0.012405
-0.49 | -0.00068 | -0.003515 | -0.011445
-0.48 | -0.0005955 | -0.00337 | -0.010605
-0.47 | -0.000438 | -0.002085 | -0.007705
-0.46 | -0.0001945 | -0.00145 | -0.006835
-0.45 | 0.0001365 | -0.000935 | -0.00363
-0.44 | 0.000556 | 0.000355 | 0.00227
-0.43 | 0.001038 | 0.002125 | 0.00569
-0.42 | 0.001799 | 0.004405 | 0.01231
-0.41 | 0.0027495 | 0.007605 | 0.02373
-0.4 | 0.004104 | 0.011895 | 0.03888
-0.39 | 0.0058665 | 0.017385 | 0.05929
-0.38 | 0.0084215 | 0.024905 | 0.08676
-0.37 | 0.0125265 | 0.035545 | 0.122465
-0.36 | 0.017318 | 0.049875 | 0.1738
-0.35 | 0.02308 | 0.069935 | 0.24595
-0.34 | 0.03256 | 0.098835 | 0.3498
-0.33 | 0.044725 | 0.138975 | 0.48625
-0.32 | 0.061855 | 0.192055 | 0.6806
-0.31 | 0.085375 | 0.25765 | 0.96065
-0.3 | 0.11624 | 0.3581 | 1.32255
-0.29 | 0.166705 | 0.4918 | 1.81155
-0.28 | 0.229725 | 0.6729 | 2.494
-0.27 | 0.303 | 0.9329 | 3.4355
-0.26 | 0.40955 | 1.264 | 4.666
-0.25 | 0.56515 | 1.7388 | 6.297
-0.24 | 0.7681 | 2.32975 | 8.662
-0.23 | 1.0601 | 3.1335 | 11.6845
-0.22 | 1.44955 | 4.212 | 15.457
-0.21 | 1.9388 | 5.6675 | 20.693
-0.2 | 2.556 | 7.531 | 27.835
-0.19 | 3.498 | 10.119 | 36.725
-0.18 | 4.6585 | 13.5765 | 48.12
-0.17 | 6.2475 | 17.864 | 62.615
-0.16 | 8.2995 | 23.46 | 79.6
-0.15 | 10.9755 | 30.685 | 102.35
-0.14 | 14.4675 | 40.28 | 128.905
-0.13 | 19.031 | 51.83 | 159.74
-0.12 | 25.205 | 66.325 | 194
-0.11 | 32.37 | 85.06 | 233.2
-0.1 | 42.185 | 107 | 279.65
-0.09 | 53.715 | 133.6 | 324.65
-0.08 | 68.39 | 161.91 | 372.8
-0.07 | 85.365 | 196.8 | 421.05
-0.06 | 105.305 | 241.45 | 474.25
-0.05 | 128.38 | 283.25 | 533.7
-0.04 | 152.275 | 331.1 | 585.6
-0.03 | 185.9 | 378.85 | 628.25
-0.02 | 218.2 | 431.95 | 691.6
-0.01 | 252.3 | 492.3 | 747.7
0 | 286.55 | 543.65 | 781
0.01 | 319.45 | 586.7 | 824
0.02 | 357.35 | 642.15 | 873
0.03 | 388.35 | 691.4 | 910
0.04 | 419.7 | 731.35 | 944
0.05 | 440.5 | 784 | 985.5
0.06 | 470.25 | 829 | 1017.5
0.07 | 490.5 | 871 | 1045.5
0.08 | 501.3 | 895 | 1063
0.09 | 507.2 | 924 | 1089.5
0.1 | 513.7 | 961 | 1121.5
0.11 | 530 | 995 | 1141
0.12 | 516 | 1015 | 1155
0.13 | 508 | 1029.5 | 1163
0.14 | 501.5 | 1057 | 1182
0.15 | 497.5 | 1079.5 | 1199.5
0.16 | 487.5 | 1094 | 1203.5
0.17 | 458 | 1098.5 | 1206
0.18 | 443 | 1112.5 | 1216
0.19 | 419 | 1128 | 1225
0.2 | 400.5 | 1146 | 1231
0.21 | 387.5 | 1159.5 | 1238
0.22 | 374 | 1142 | 1224
0.23 | 364 | 1141.5 | 1225
0.24 | 329 | 1162.5 | 1234.5
0.25 | 298.5 | 1159.5 | 1224
0.26 | 281.5 | 1152 | 1222
0.27 | 277 | 1149 | 1212
0.28 | 273 | 1146 | 1203
0.29 | 252 | 1147 | 1208
0.3 | 222 | 1138.5 | 1196.5
0.31 | 198 | 1117.5 | 1177
0.32 | 204 | 1117.5 | 1174
0.33 | 204 | 1115 | 1162
0.34 | 188.5 | 1089 | 1143.5
0.35 | 161.5 | 1081.5 | 1132
0.36 | 138 | 1070.5 | 1112
0.37 | 155 | 1050 | 1106
0.38 | 158 | 1031.5 | 1093
0.39 | 131.5 | 1009 | 1063
0.4 | 107 | 991 | 1048.5
0.41 | 99.5 | 974.5 | 1030
0.42 | 122.5 | 955 | 1010
0.43 | 118.5 | 924 | 993
0.44 | 86 | 895 | 970
0.45 | 77.5 | 876 | 935
0.46 | 94.5 | 852.5 | 915
0.47 | 95.5 | 823.5 | 900
0.48 | 84.5 | 792.5 | 870
0.49 | 62 | 764 | 860
0.5 | 36 | 752 | 860