## IDS-VDS Characteristic (mA-mm)
VGS (V) | VDS = 0.100 V | VDS = 0.500 V | VDS = 0.900 V
-0.75 | 0.00068 | 0.0031397 | 0.011128
-0.74 | 0.0006497 | 0.003031 | 0.010837
-0.73 | 0.0006218 | 0.002912 | 0.010427
-0.72 | 0.0005966 | 0.0028209 | 0.010121
-0.71 | 0.0005716 | 0.0027154 | 0.009855
-0.7 | 0.0005385 | 0.002617 | 0.009533
-0.69 | 0.0005155 | 0.0025187 | 0.009264
-0.68 | 0.00049461 | 0.0024244 | 0.008958
-0.67 | 0.00047016 | 0.0023359 | 0.008682
-0.66 | 0.0004509 | 0.0022565 | 0.008401
-0.65 | 0.00042518 | 0.0021494 | 0.008069
-0.64 | 0.00040609 | 0.0020788 | 0.007816
-0.63 | 0.00038734 | 0.0019929 | 0.007592
-0.62 | 0.0003672 | 0.0019213 | 0.007318
-0.61 | 0.00034945 | 0.0018363 | 0.007098
-0.6 | 0.00033453 | 0.0017671 | 0.006852
-0.59 | 0.00031699 | 0.0016986 | 0.006612
-0.58 | 0.00030333 | 0.0016424 | 0.006402
-0.57 | 0.0002888 | 0.0015756 | 0.006233
-0.56 | 0.00027633 | 0.0015135 | 0.00599
-0.55 | 0.00025934 | 0.0014463 | 0.005798
-0.54 | 0.00024866 | 0.0013947 | 0.00561
-0.53 | 0.00023598 | 0.0013412 | 0.005416
-0.52 | 0.00022407 | 0.001285 | 0.005214
-0.51 | 0.00021484 | 0.0012357 | 0.005073
-0.5 | 0.00020516 | 0.0011978 | 0.0049292
-0.49 | 0.00019785 | 0.0011542 | 0.0047838
-0.48 | 0.00019016 | 0.0011312 | 0.0046165
-0.47 | 0.00018488 | 0.0010961 | 0.0045156
-0.46 | 0.00018167 | 0.0010728 | 0.0044111
-0.45 | 0.00017927 | 0.0010517 | 0.0043453
-0.44 | 0.00018256 | 0.0010371 | 0.0042897
-0.43 | 0.00018825 | 0.0010427 | 0.0043188
-0.42 | 0.0002001 | 0.0010667 | 0.0043466
-0.41 | 0.00021998 | 0.0011135 | 0.0045057
-0.4 | 0.00025193 | 0.0011972 | 0.0047597
-0.39 | 0.0002957 | 0.0013287 | 0.0051522
-0.38 | 0.00036315 | 0.0015028 | 0.005827
-0.37 | 0.00045365 | 0.0017787 | 0.006692
-0.36 | 0.0005954 | 0.0021464 | 0.008024
-0.35 | 0.0007779 | 0.0027054 | 0.009884
-0.34 | 0.0010404 | 0.003467 | 0.012616
-0.33 | 0.0013895 | 0.0045456 | 0.016421
-0.32 | 0.0018949 | 0.006115 | 0.021589
-0.31 | 0.0025702 | 0.008137 | 0.029125
-0.3 | 0.0035574 | 0.011032 | 0.039719
-0.29 | 0.0048369 | 0.014948 | 0.054207
-0.28 | 0.006822 | 0.02041 | 0.07431
-0.27 | 0.009261 | 0.027641 | 0.10124
-0.26 | 0.012779 | 0.038015 | 0.13913
-0.25 | 0.017329 | 0.051332 | 0.18899
-0.24 | 0.023812 | 0.07111 | 0.2595
-0.23 | 0.032333 | 0.09652 | 0.35458
-0.22 | 0.044242 | 0.1311 | 0.48119
-0.21 | 0.06084 | 0.17711 | 0.6542
-0.2 | 0.08215 | 0.23922 | 0.8823
-0.19 | 0.1113 | 0.32175 | 1.1871
-0.18 | 0.15079 | 0.4338 | 1.5859
-0.17 | 0.2031 | 0.5832 | 2.1188
-0.16 | 0.27481 | 0.7786 | 2.8055
-0.15 | 0.3664 | 1.0406 | 3.6592
-0.14 | 0.49545 | 1.3795 | 4.7937
-0.13 | 0.6542 | 1.8254 | 6.192
-0.12 | 0.8777 | 2.3795 | 7.928
-0.11 | 1.1525 | 3.1244 | 10.031
-0.1 | 1.5234 | 4.051 | 12.454
-0.09 | 2.0001 | 5.222 | 15.494
-0.08 | 2.6014 | 6.688 | 18.889
-0.07 | 3.3657 | 8.41 | 22.79
-0.06 | 4.3016 | 10.614 | 27.265
-0.05 | 5.4938 | 13.185 | 32.204
-0.04 | 6.834 | 16.252 | 37.765
-0.03 | 8.58 | 19.755 | 43.808
-0.02 | 10.56 | 23.767 | 50.394
-0.01 | 12.945 | 28.346 | 57.44
0 | 15.645 | 33.484 | 65.1
0.01 | 18.691 | 39.206 | 73.18
0.02 | 22.029 | 45.226 | 81.42
0.03 | 25.763 | 52.005 | 90.44
0.04 | 29.948 | 59.08 | 99.72
0.05 | 34.156 | 66.77 | 109.33
0.06 | 38.867 | 74.72 | 119.32
0.07 | 43.609 | 83.36 | 129.51
0.08 | 48.555 | 92.02 | 140.11
0.09 | 53.617 | 101.18 | 150.95
0.1 | 58.64 | 110.68 | 162.02
0.11 | 63.96 | 120.43 | 173.28
0.12 | 69.1 | 130.62 | 184.66
0.13 | 74.53 | 140.74 | 196.43
0.14 | 79.54 | 151.34 | 208.19
0.15 | 84.38 | 161.93 | 220.07
0.16 | 89.26 | 172.84 | 232.05
0.17 | 93.86 | 183.95 | 244.18
0.18 | 98.55 | 194.93 | 256.36
0.19 | 102.87 | 206.29 | 268.58
0.2 | 107.13 | 217.57 | 280.86
0.21 | 110.86 | 229.14 | 293.15
0.22 | 114.56 | 240.56 | 305.53
0.23 | 118.23 | 252.17 | 317.77
0.24 | 121.58 | 263.67 | 330.08
0.25 | 124.99 | 275.36 | 342.54
0.26 | 127.97 | 286.97 | 354.71
0.27 | 130.6 | 298.39 | 366.97
0.28 | 133.25 | 309.88 | 379.05
0.29 | 135.65 | 321.42 | 391.11
0.3 | 138.2 | 332.96 | 403.22
0.31 | 140.56 | 344.38 | 415.19
0.32 | 142.72 | 355.42 | 426.98
0.33 | 144.37 | 366.71 | 438.78
0.34 | 146.15 | 377.72 | 450.27
0.35 | 147.94 | 388.63 | 461.64
0.36 | 149.82 | 399.47 | 473.01
0.37 | 151.4 | 410.13 | 484.34
0.38 | 152.46 | 420.51 | 495.32
0.39 | 153.8 | 430.82 | 506.16
0.4 | 155.21 | 440.92 | 516.63
0.41 | 156.53 | 450.76 | 527.22
0.42 | 157.71 | 460.45 | 537.52
0.43 | 158.47 | 469.9 | 547.7
0.44 | 159.43 | 479.08 | 557.52
0.45 | 160.58 | 488.1 | 567.1
0.46 | 161.66 | 496.77 | 576.2
0.47 | 162.3 | 505.13 | 585.6
0.48 | 163.01 | 513.21 | 594.3
0.49 | 163.75 | 521.19 | 603.4
0.5 | 164.84 | 528.84 | 612

## Tranconductance (mS-mm)
VGS (V) | VDS = 0.100 V | VDS = 0.500 V | VDS = 0.900 V
-0.75 | -0.00303 | -0.01087 | -0.0291
-0.74 | -0.00291 | -0.011385 | -0.03505
-0.73 | -0.002655 | -0.010505 | -0.0358
-0.72 | -0.00251 | -0.00983 | -0.0286
-0.71 | -0.002905 | -0.010195 | -0.0294
-0.7 | -0.002805 | -0.009835 | -0.02955
-0.69 | -0.0021945 | -0.00963 | -0.02875
-0.68 | -0.002267 | -0.00914 | -0.0291
-0.67 | -0.0021855 | -0.008395 | -0.02785
-0.66 | -0.002249 | -0.009325 | -0.03065
-0.65 | -0.0022405 | -0.008885 | -0.02925
-0.64 | -0.001892 | -0.007825 | -0.02385
-0.63 | -0.0019445 | -0.007875 | -0.0249
-0.62 | -0.0018945 | -0.00783 | -0.0247
-0.61 | -0.0016335 | -0.00771 | -0.0233
-0.6 | -0.001623 | -0.006885 | -0.0243
-0.59 | -0.00156 | -0.006235 | -0.0225
-0.58 | -0.0014095 | -0.00615 | -0.01895
-0.57 | -0.00135 | -0.006445 | -0.0206
-0.56 | -0.001473 | -0.006465 | -0.02175
-0.55 | -0.0013835 | -0.00594 | -0.019
-0.54 | -0.001168 | -0.005255 | -0.0191
-0.53 | -0.0012295 | -0.005485 | -0.0198
-0.52 | -0.001057 | -0.005275 | -0.01715
-0.51 | -0.0009455 | -0.00436 | -0.01424
-0.5 | -0.0008495 | -0.004075 | -0.01446
-0.49 | -0.00075 | -0.00333 | -0.015635
-0.48 | -0.0006485 | -0.002905 | -0.01341
-0.47 | -0.0004245 | -0.00292 | -0.01027
-0.46 | -0.0002805 | -0.00222 | -0.008515
-0.45 | 4.45e-05 | -0.001785 | -0.00607
-0.44 | 0.000449 | -0.00045 | -0.001325
-0.43 | 0.000877 | 0.00148 | 0.002845
-0.42 | 0.0015865 | 0.00354 | 0.009345
-0.41 | 0.0025915 | 0.006525 | 0.020655
-0.4 | 0.003786 | 0.01076 | 0.032325
-0.39 | 0.005561 | 0.01528 | 0.053365
-0.38 | 0.0078975 | 0.0225 | 0.07699
-0.37 | 0.0116125 | 0.03218 | 0.10985
-0.36 | 0.0162125 | 0.046335 | 0.1596
-0.35 | 0.02225 | 0.06603 | 0.2296
-0.34 | 0.03058 | 0.09201 | 0.32685
-0.33 | 0.042725 | 0.1324 | 0.44865
-0.32 | 0.059035 | 0.17957 | 0.6352
-0.31 | 0.083125 | 0.24585 | 0.9065
-0.3 | 0.113335 | 0.34055 | 1.2541
-0.29 | 0.16323 | 0.4689 | 1.72955
-0.28 | 0.221205 | 0.63465 | 2.35165
-0.27 | 0.29785 | 0.88025 | 3.241
-0.26 | 0.4034 | 1.18455 | 4.3875
-0.25 | 0.55165 | 1.65475 | 6.0185
-0.24 | 0.7502 | 2.2594 | 8.2795
-0.23 | 1.0215 | 2.9995 | 11.0845
-0.22 | 1.42535 | 4.0295 | 14.981
-0.21 | 1.8954 | 5.406 | 20.0555
-0.2 | 2.523 | 7.232 | 26.645
-0.19 | 3.432 | 9.729 | 35.18
-0.18 | 4.59 | 13.0725 | 46.585
-0.17 | 6.201 | 17.24 | 60.98
-0.16 | 8.165 | 22.87 | 77.02
-0.15 | 11.032 | 30.045 | 99.41
-0.14 | 14.39 | 39.24 | 126.64
-0.13 | 19.1125 | 50 | 156.715
-0.12 | 24.915 | 64.95 | 191.95
-0.11 | 32.285 | 83.575 | 226.3
-0.1 | 42.38 | 104.88 | 273.15
-0.09 | 53.9 | 131.85 | 321.75
-0.08 | 68.28 | 159.4 | 364.8
-0.07 | 85.01 | 196.3 | 418.8
-0.06 | 106.405 | 238.75 | 470.7
-0.05 | 126.62 | 281.9 | 525
-0.04 | 154.31 | 328.5 | 580.2
-0.03 | 186.3 | 375.75 | 631.45
-0.02 | 218.25 | 429.55 | 681.6
-0.01 | 254.25 | 485.85 | 735.3
0 | 287.3 | 543 | 787
0.01 | 319.2 | 587.1 | 816
0.02 | 353.6 | 639.95 | 863
0.03 | 395.95 | 692.7 | 915
0.04 | 419.65 | 738.25 | 944.5
0.05 | 445.95 | 782 | 980
0.06 | 472.65 | 829.5 | 1009
0.07 | 484.4 | 865 | 1039.5
0.08 | 500.4 | 891 | 1072
0.09 | 504.25 | 933 | 1095.5
0.1 | 517.15 | 962.5 | 1116.5
0.11 | 523 | 997 | 1132
0.12 | 528.5 | 1015.5 | 1157.5
0.13 | 522 | 1036 | 1176.5
0.14 | 492.5 | 1059.5 | 1182
0.15 | 486 | 1075 | 1193
0.16 | 474 | 1101 | 1205.5
0.17 | 464.5 | 1104.5 | 1215.5
0.18 | 450.5 | 1117 | 1220
0.19 | 429 | 1132 | 1225
0.2 | 399.5 | 1142.5 | 1228.5
0.21 | 371.5 | 1149.5 | 1233.5
0.22 | 368.5 | 1151.5 | 1231
0.23 | 351 | 1155.5 | 1227.5
0.24 | 338 | 1159.5 | 1238.5
0.25 | 319.5 | 1165 | 1231.5
0.26 | 280.5 | 1151.5 | 1221.5
0.27 | 264 | 1145.5 | 1217
0.28 | 252.5 | 1151.5 | 1207
0.29 | 247.5 | 1154 | 1208.5
0.3 | 245.5 | 1148 | 1204
0.31 | 226 | 1123 | 1188
0.32 | 190.5 | 1116.5 | 1179.5
0.33 | 171.5 | 1115 | 1164.5
0.34 | 178.5 | 1096 | 1143
0.35 | 183.5 | 1087.5 | 1137
0.36 | 173 | 1075 | 1135
0.37 | 132 | 1052 | 1115.5
0.38 | 120 | 1034.5 | 1091
0.39 | 137.5 | 1020.5 | 1065.5
0.4 | 136.5 | 997 | 1053
0.41 | 125 | 976.5 | 1044.5
0.42 | 97 | 957 | 1024
0.43 | 86 | 931.5 | 1000
0.44 | 105.5 | 910 | 970
0.45 | 111.5 | 884.5 | 934
0.46 | 86 | 851.5 | 925
0.47 | 67.5 | 822 | 905
0.48 | 72.5 | 803 | 890
0.49 | 91.5 | 781.5 | 885
0.5 | 109 | 765 | 860