## IDS-VDS Characteristic (mA-mm)
VGS (V) | VDS = 0.100 V | VDS = 0.500 V | VDS = 0.900 V
-0.75 | 0.0007072 | 0.0033112 | 0.012044
-0.74 | 0.000672 | 0.0031727 | 0.011717
-0.73 | 0.0006342 | 0.0030548 | 0.011288
-0.72 | 0.0006064 | 0.0029622 | 0.010957
-0.71 | 0.0005742 | 0.0028304 | 0.010624
-0.7 | 0.0005511 | 0.0026982 | 0.010221
-0.69 | 0.0005254 | 0.0026193 | 0.009932
-0.68 | 0.00049659 | 0.002523 | 0.009618
-0.67 | 0.00047287 | 0.0024325 | 0.009316
-0.66 | 0.00044985 | 0.0023359 | 0.009
-0.65 | 0.00043252 | 0.0022424 | 0.00866
-0.64 | 0.00040719 | 0.0021423 | 0.008443
-0.63 | 0.00039057 | 0.0020733 | 0.008135
-0.62 | 0.00037064 | 0.0019863 | 0.007868
-0.61 | 0.00035092 | 0.0019212 | 0.00762
-0.6 | 0.00033251 | 0.001843 | 0.007329
-0.59 | 0.00031696 | 0.0017632 | 0.007115
-0.58 | 0.00029847 | 0.0016881 | 0.006905
-0.57 | 0.00028705 | 0.0016195 | 0.006618
-0.56 | 0.00027179 | 0.0015523 | 0.006378
-0.55 | 0.00025708 | 0.001486 | 0.006146
-0.54 | 0.00024641 | 0.0014351 | 0.005927
-0.53 | 0.00023452 | 0.0013811 | 0.005748
-0.52 | 0.00022403 | 0.0013207 | 0.005563
-0.51 | 0.00021098 | 0.0012688 | 0.005379
-0.5 | 0.00020025 | 0.0012211 | 0.005215
-0.49 | 0.00019317 | 0.0011818 | 0.005061
-0.48 | 0.00018492 | 0.0011359 | 0.0049501
-0.47 | 0.00017953 | 0.0011038 | 0.0047815
-0.46 | 0.0001769 | 0.001071 | 0.0046438
-0.45 | 0.00017408 | 0.0010493 | 0.0045607
-0.44 | 0.00017605 | 0.0010345 | 0.0045306
-0.43 | 0.00018109 | 0.00104 | 0.0044742
-0.42 | 0.00019258 | 0.0010484 | 0.004496
-0.41 | 0.00021169 | 0.0010861 | 0.0045822
-0.4 | 0.0002392 | 0.0011524 | 0.0047662
-0.39 | 0.00028521 | 0.0012559 | 0.0051181
-0.38 | 0.00034697 | 0.0014182 | 0.0056158
-0.37 | 0.00043771 | 0.0016454 | 0.006458
-0.36 | 0.00056271 | 0.001999 | 0.007551
-0.35 | 0.0007397 | 0.0024698 | 0.009213
-0.34 | 0.0009782 | 0.0031518 | 0.011526
-0.33 | 0.0013207 | 0.0040805 | 0.01483
-0.32 | 0.0017798 | 0.0054332 | 0.019522
-0.31 | 0.0024412 | 0.007377 | 0.026078
-0.3 | 0.0033268 | 0.009942 | 0.035333
-0.29 | 0.0045918 | 0.013503 | 0.048254
-0.28 | 0.00631 | 0.018224 | 0.06588
-0.27 | 0.008688 | 0.025095 | 0.09046
-0.26 | 0.011812 | 0.034048 | 0.12374
-0.25 | 0.016244 | 0.046642 | 0.1699
-0.24 | 0.022116 | 0.06393 | 0.23263
-0.23 | 0.030363 | 0.08681 | 0.31746
-0.22 | 0.041412 | 0.11865 | 0.43445
-0.21 | 0.056237 | 0.15979 | 0.59
-0.2 | 0.07708 | 0.21686 | 0.7995
-0.19 | 0.10386 | 0.29308 | 1.0794
-0.18 | 0.14156 | 0.39658 | 1.4523
-0.17 | 0.19081 | 0.53485 | 1.935
-0.16 | 0.25608 | 0.7141 | 2.5728
-0.15 | 0.34542 | 0.9559 | 3.3803
-0.14 | 0.46284 | 1.2702 | 4.4284
-0.13 | 0.6201 | 1.6892 | 5.744
-0.12 | 0.8208 | 2.2147 | 7.367
-0.11 | 1.0941 | 2.9119 | 9.352
-0.1 | 1.4421 | 3.7777 | 11.756
-0.09 | 1.898 | 4.8902 | 14.606
-0.08 | 2.4772 | 6.278 | 17.91
-0.07 | 3.1956 | 7.958 | 21.747
-0.06 | 4.1268 | 10.023 | 26.116
-0.05 | 5.2451 | 12.49 | 30.934
-0.04 | 6.601 | 15.432 | 36.357
-0.03 | 8.238 | 18.845 | 42.276
-0.02 | 10.232 | 22.796 | 48.74
-0.01 | 12.548 | 27.244 | 55.713
0 | 15.179 | 32.312 | 63.39
0.01 | 18.207 | 37.84 | 71.24
0.02 | 21.504 | 43.888 | 79.6
0.03 | 25.288 | 50.583 | 88.5
0.04 | 29.198 | 57.73 | 97.63
0.05 | 33.57 | 65.1 | 107.21
0.06 | 38.084 | 73.13 | 116.98
0.07 | 42.871 | 81.53 | 127.39
0.08 | 47.899 | 90.29 | 137.88
0.09 | 52.874 | 99.43 | 148.77
0.1 | 58.05 | 108.83 | 159.79
0.11 | 63.12 | 118.64 | 170.85
0.12 | 68.54 | 128.74 | 182.5
0.13 | 73.61 | 138.99 | 194.1
0.14 | 78.67 | 149.21 | 205.77
0.15 | 83.65 | 159.91 | 217.55
0.16 | 88.5 | 170.88 | 229.66
0.17 | 93.29 | 181.91 | 241.75
0.18 | 97.76 | 193.1 | 253.92
0.19 | 102.18 | 204.06 | 266.13
0.2 | 106.19 | 215.57 | 278.18
0.21 | 110.17 | 227.06 | 290.77
0.22 | 114.08 | 238.57 | 303.07
0.23 | 117.53 | 250.11 | 315.39
0.24 | 121.06 | 261.55 | 327.77
0.25 | 124.18 | 273.31 | 340
0.26 | 127.05 | 284.91 | 352.28
0.27 | 130.01 | 296.41 | 364.48
0.28 | 132.7 | 307.84 | 376.69
0.29 | 135.28 | 319.42 | 388.75
0.3 | 137.67 | 330.96 | 400.91
0.31 | 139.81 | 342.3 | 412.89
0.32 | 141.83 | 353.64 | 424.64
0.33 | 143.86 | 364.69 | 436.48
0.34 | 145.72 | 375.89 | 447.91
0.35 | 147.56 | 386.79 | 459.47
0.36 | 149.19 | 397.54 | 470.85
0.37 | 150.5 | 408.32 | 482.19
0.38 | 152.15 | 418.7 | 493.24
0.39 | 153.56 | 429.06 | 504.01
0.4 | 154.69 | 439.2 | 514.78
0.41 | 155.95 | 449.07 | 525.27
0.42 | 157.07 | 458.76 | 535.67
0.43 | 158.2 | 468.35 | 545.88
0.44 | 159.23 | 477.61 | 555.72
0.45 | 160.04 | 486.54 | 565.48
0.46 | 160.94 | 495.4 | 574.8
0.47 | 161.88 | 503.75 | 584.2
0.48 | 162.77 | 512.01 | 593
0.49 | 163.43 | 519.96 | 602.1
0.5 | 164.27 | 527.54 | 610.6

## Tranconductance (mS-mm)
VGS (V) | VDS = 0.100 V | VDS = 0.500 V | VDS = 0.900 V
-0.75 | -0.00352 | -0.01385 | -0.0327
-0.74 | -0.00365 | -0.01282 | -0.0378
-0.73 | -0.00328 | -0.010525 | -0.038
-0.72 | -0.003 | -0.01122 | -0.0332
-0.71 | -0.002765 | -0.0132 | -0.0368
-0.7 | -0.00244 | -0.010555 | -0.0346
-0.69 | -0.0027255 | -0.00876 | -0.03015
-0.68 | -0.0026265 | -0.00934 | -0.0308
-0.67 | -0.002337 | -0.009355 | -0.0309
-0.66 | -0.0020175 | -0.009505 | -0.0328
-0.65 | -0.002133 | -0.00968 | -0.02785
-0.64 | -0.0020975 | -0.008455 | -0.02625
-0.63 | -0.0018275 | -0.0078 | -0.02875
-0.62 | -0.0019825 | -0.007605 | -0.02575
-0.61 | -0.0019065 | -0.007165 | -0.02695
-0.6 | -0.001698 | -0.0079 | -0.02525
-0.59 | -0.001702 | -0.007745 | -0.0212
-0.58 | -0.0014955 | -0.007185 | -0.02485
-0.57 | -0.001334 | -0.00679 | -0.02635
-0.56 | -0.0014985 | -0.006675 | -0.0236
-0.55 | -0.001269 | -0.00586 | -0.02255
-0.54 | -0.001128 | -0.005245 | -0.0199
-0.53 | -0.001119 | -0.00572 | -0.0182
-0.52 | -0.001177 | -0.005615 | -0.01845
-0.51 | -0.001189 | -0.00498 | -0.0174
-0.5 | -0.0008905 | -0.00435 | -0.0159
-0.49 | -0.0007665 | -0.00426 | -0.013245
-0.48 | -0.000682 | -0.0039 | -0.013975
-0.47 | -0.000401 | -0.003245 | -0.015315
-0.46 | -0.0002725 | -0.002725 | -0.01104
-0.45 | -4.25e-05 | -0.001825 | -0.00566
-0.44 | 0.0003505 | -0.000465 | -0.004325
-0.43 | 0.0008265 | 0.000695 | -0.00173
-0.42 | 0.00153 | 0.002305 | 0.0054
-0.41 | 0.002331 | 0.0052 | 0.01351
-0.4 | 0.003676 | 0.00849 | 0.026795
-0.39 | 0.0053885 | 0.01329 | 0.04248
-0.38 | 0.007625 | 0.019475 | 0.066995
-0.37 | 0.010787 | 0.02904 | 0.09676
-0.36 | 0.0150995 | 0.04122 | 0.13775
-0.35 | 0.0207745 | 0.05764 | 0.19875
-0.34 | 0.02905 | 0.080535 | 0.28085
-0.33 | 0.04008 | 0.11407 | 0.3998
-0.32 | 0.056025 | 0.164825 | 0.5624
-0.31 | 0.07735 | 0.22544 | 0.79055
-0.3 | 0.10753 | 0.3063 | 1.1088
-0.29 | 0.14916 | 0.4141 | 1.52735
-0.28 | 0.20481 | 0.5796 | 2.1103
-0.27 | 0.2751 | 0.7912 | 2.893
-0.26 | 0.3778 | 1.07735 | 3.972
-0.25 | 0.5152 | 1.4941 | 5.4445
-0.24 | 0.70595 | 2.0084 | 7.378
-0.23 | 0.9648 | 2.736 | 10.091
-0.22 | 1.2937 | 3.649 | 13.627
-0.21 | 1.7834 | 4.9105 | 18.2525
-0.2 | 2.38115 | 6.6645 | 24.47
-0.19 | 3.224 | 8.986 | 32.64
-0.18 | 4.3475 | 12.0885 | 42.78
-0.17 | 5.726 | 15.876 | 56.025
-0.16 | 7.7305 | 21.0525 | 72.265
-0.15 | 10.338 | 27.805 | 92.78
-0.14 | 13.734 | 36.665 | 118.185
-0.13 | 17.898 | 47.225 | 146.93
-0.12 | 23.7 | 61.135 | 180.4
-0.11 | 31.065 | 78.15 | 219.45
-0.1 | 40.195 | 98.915 | 262.7
-0.09 | 51.755 | 125.015 | 307.7
-0.08 | 64.88 | 153.39 | 357.05
-0.07 | 82.48 | 187.25 | 410.3
-0.06 | 102.475 | 226.6 | 459.35
-0.05 | 123.71 | 270.45 | 512.05
-0.04 | 149.645 | 317.75 | 567.1
-0.03 | 181.55 | 368.2 | 619.15
-0.02 | 215.5 | 419.95 | 671.85
-0.01 | 247.35 | 475.8 | 732.5
0 | 282.95 | 529.8 | 776.35
0.01 | 316.25 | 578.8 | 810.5
0.02 | 354.05 | 637.15 | 863
0.03 | 384.7 | 692.1 | 901.5
0.04 | 414.1 | 725.85 | 935.5
0.05 | 444.3 | 770 | 967.5
0.06 | 465.05 | 821.5 | 1009
0.07 | 490.75 | 858 | 1045
0.08 | 500.15 | 895 | 1069
0.09 | 507.55 | 927 | 1095.5
0.1 | 512.3 | 960.5 | 1104
0.11 | 524.5 | 995.5 | 1135.5
0.12 | 524.5 | 1017.5 | 1162.5
0.13 | 506.5 | 1023.5 | 1163.5
0.14 | 502 | 1046 | 1172.5
0.15 | 491.5 | 1083.5 | 1194.5
0.16 | 482 | 1100 | 1210
0.17 | 463 | 1111 | 1213
0.18 | 444.5 | 1107.5 | 1219
0.19 | 421.5 | 1123.5 | 1213
0.2 | 399.5 | 1150 | 1232
0.21 | 394.5 | 1150 | 1244.5
0.22 | 368 | 1152.5 | 1231
0.23 | 349 | 1149 | 1235
0.24 | 332.5 | 1160 | 1230.5
0.25 | 299.5 | 1168 | 1225.5
0.26 | 291.5 | 1155 | 1224
0.27 | 282.5 | 1146.5 | 1220.5
0.28 | 263.5 | 1150.5 | 1213.5
0.29 | 248.5 | 1156 | 1211
0.3 | 226.5 | 1144 | 1207
0.31 | 208 | 1134 | 1186.5
0.32 | 202.5 | 1119.5 | 1179.5
0.33 | 194.5 | 1112.5 | 1163.5
0.34 | 185 | 1105 | 1149.5
0.35 | 173.5 | 1082.5 | 1147
0.36 | 147 | 1076.5 | 1136
0.37 | 148 | 1058 | 1119.5
0.38 | 153 | 1037 | 1091
0.39 | 127 | 1025 | 1077
0.4 | 119.5 | 1000.5 | 1063
0.41 | 119 | 978 | 1044.5
0.42 | 112.5 | 964 | 1030.5
0.43 | 108 | 942.5 | 1002.5
0.44 | 92 | 909.5 | 980
0.45 | 85.5 | 889.5 | 954
0.46 | 92 | 860.5 | 936
0.47 | 91.5 | 830.5 | 910
0.48 | 77.5 | 810.5 | 895
0.49 | 75 | 776.5 | 880
0.5 | 84 | 758 | 850