## IDS-VDS Characteristic (mA-mm)
VGS (V) | VDS = 0.100 V | VDS = 0.500 V | VDS = 0.900 V
-0.75 | 0.0006659 | 0.0032567 | 0.011776
-0.74 | 0.0006309 | 0.0031426 | 0.011438
-0.73 | 0.0006012 | 0.0030054 | 0.011113
-0.72 | 0.0005715 | 0.0028948 | 0.010768
-0.71 | 0.0005485 | 0.0027822 | 0.010405
-0.7 | 0.0005224 | 0.002683 | 0.010113
-0.69 | 0.00049683 | 0.0025836 | 0.009803
-0.68 | 0.00047242 | 0.0024812 | 0.009467
-0.67 | 0.00044726 | 0.0023753 | 0.009164
-0.66 | 0.00042997 | 0.0022973 | 0.008863
-0.65 | 0.00040638 | 0.00222 | 0.008555
-0.64 | 0.00038894 | 0.0021301 | 0.008333
-0.63 | 0.0003712 | 0.0020343 | 0.007999
-0.62 | 0.00035417 | 0.0019508 | 0.007791
-0.61 | 0.00033274 | 0.001871 | 0.007456
-0.6 | 0.00031602 | 0.0017909 | 0.007258
-0.59 | 0.00030329 | 0.0017229 | 0.006979
-0.58 | 0.00028948 | 0.0016631 | 0.006787
-0.57 | 0.00027555 | 0.0015942 | 0.006515
-0.56 | 0.00026047 | 0.0015351 | 0.006315
-0.55 | 0.00024631 | 0.0014707 | 0.006077
-0.54 | 0.00023435 | 0.0014115 | 0.005869
-0.53 | 0.00022323 | 0.0013604 | 0.005654
-0.52 | 0.00021155 | 0.0012988 | 0.005464
-0.51 | 0.00020273 | 0.0012477 | 0.005304
-0.5 | 0.00019262 | 0.001207 | 0.005117
-0.49 | 0.00018436 | 0.001161 | 0.0049728
-0.48 | 0.00017741 | 0.0011184 | 0.004857
-0.47 | 0.00017017 | 0.0010853 | 0.0046668
-0.46 | 0.000167 | 0.0010517 | 0.0045701
-0.45 | 0.00016556 | 0.0010302 | 0.0044556
-0.44 | 0.00016628 | 0.0010132 | 0.004401
-0.43 | 0.00017025 | 0.0010094 | 0.0043665
-0.42 | 0.00017934 | 0.0010271 | 0.0043824
-0.41 | 0.0001963 | 0.0010573 | 0.0044543
-0.4 | 0.00022173 | 0.0011151 | 0.0046209
-0.39 | 0.00026112 | 0.0012127 | 0.0049155
-0.38 | 0.00031489 | 0.0013621 | 0.0053844
-0.37 | 0.00039501 | 0.0015784 | 0.006115
-0.36 | 0.0005038 | 0.0018938 | 0.007133
-0.35 | 0.0006811 | 0.002341 | 0.008619
-0.34 | 0.0009076 | 0.002966 | 0.0108
-0.33 | 0.0012098 | 0.003869 | 0.013803
-0.32 | 0.0016423 | 0.0050844 | 0.018138
-0.31 | 0.0022406 | 0.006923 | 0.024095
-0.3 | 0.0030671 | 0.009286 | 0.032838
-0.29 | 0.0042356 | 0.01266 | 0.044633
-0.28 | 0.005853 | 0.017129 | 0.06099
-0.27 | 0.008068 | 0.023626 | 0.08402
-0.26 | 0.011015 | 0.031987 | 0.11504
-0.25 | 0.015109 | 0.043985 | 0.15818
-0.24 | 0.020802 | 0.06064 | 0.21666
-0.23 | 0.028389 | 0.08194 | 0.29579
-0.22 | 0.039043 | 0.11194 | 0.40475
-0.21 | 0.052938 | 0.15191 | 0.55186
-0.2 | 0.07307 | 0.20567 | 0.7493
-0.19 | 0.09853 | 0.28003 | 1.0102
-0.18 | 0.13512 | 0.3778 | 1.3671
-0.17 | 0.18136 | 0.5109 | 1.8184
-0.16 | 0.24595 | 0.6802 | 2.4253
-0.15 | 0.33041 | 0.9128 | 3.2018
-0.14 | 0.44248 | 1.2172 | 4.1972
-0.13 | 0.5936 | 1.6162 | 5.4434
-0.12 | 0.7865 | 2.116 | 7.03
-0.11 | 1.0511 | 2.781 | 8.943
-0.1 | 1.3827 | 3.634 | 11.284
-0.09 | 1.8327 | 4.7143 | 14.043
-0.08 | 2.3907 | 6.078 | 17.252
-0.07 | 3.0916 | 7.667 | 20.953
-0.06 | 3.9849 | 9.689 | 25.181
-0.05 | 5.086 | 12.137 | 30.019
-0.04 | 6.419 | 14.977 | 35.27
-0.03 | 8.012 | 18.35 | 41.125
-0.02 | 9.978 | 22.205 | 47.474
-0.01 | 12.211 | 26.605 | 54.359
0 | 14.871 | 31.591 | 61.79
0.01 | 17.805 | 37.101 | 69.73
0.02 | 21.036 | 42.925 | 77.85
0.03 | 24.815 | 49.543 | 86.77
0.04 | 28.77 | 56.614 | 95.83
0.05 | 33.135 | 63.99 | 105.39
0.06 | 37.55 | 71.93 | 115.18
0.07 | 42.352 | 80.31 | 125.47
0.08 | 47.26 | 89.12 | 135.93
0.09 | 52.336 | 98.07 | 146.62
0.1 | 57.33 | 107.39 | 157.63
0.11 | 62.64 | 117.17 | 168.68
0.12 | 67.91 | 127.21 | 180.3
0.13 | 73.07 | 137.34 | 191.82
0.14 | 78.21 | 147.77 | 203.55
0.15 | 83.06 | 158.39 | 215.48
0.16 | 88.01 | 169.29 | 227.35
0.17 | 92.64 | 180.34 | 239.49
0.18 | 97.27 | 191.26 | 251.63
0.19 | 101.82 | 202.64 | 263.78
0.2 | 105.89 | 213.84 | 276.15
0.21 | 109.88 | 225.4 | 288.58
0.22 | 113.44 | 236.96 | 300.87
0.23 | 117.11 | 248.29 | 313.18
0.24 | 120.62 | 259.95 | 325.51
0.25 | 124.02 | 271.7 | 337.83
0.26 | 127.01 | 283.25 | 350.16
0.27 | 129.73 | 294.71 | 362.28
0.28 | 132.39 | 306.25 | 374.45
0.29 | 134.88 | 317.71 | 386.68
0.3 | 137.54 | 329.22 | 398.61
0.31 | 139.79 | 340.74 | 410.66
0.32 | 141.82 | 351.81 | 422.47
0.33 | 143.83 | 363.08 | 434.3
0.34 | 145.49 | 374.22 | 446.01
0.35 | 147.37 | 385.15 | 457.37
0.36 | 149.22 | 396.02 | 468.71
0.37 | 150.45 | 406.6 | 480.08
0.38 | 152.02 | 417.15 | 491.09
0.39 | 153.3 | 427.42 | 501.83
0.4 | 154.82 | 437.59 | 512.6
0.41 | 156 | 447.45 | 523.09
0.42 | 157.01 | 457.19 | 533.51
0.43 | 158.03 | 466.72 | 543.79
0.44 | 159.14 | 475.95 | 553.48
0.45 | 160.32 | 485.01 | 563.29
0.46 | 161.08 | 493.71 | 572.7
0.47 | 162.03 | 502.17 | 582
0.48 | 162.57 | 510.37 | 591
0.49 | 163.55 | 518.34 | 599.9
0.5 | 164.43 | 526.02 | 608.6

## Tranconductance (mS-mm)
VGS (V) | VDS = 0.100 V | VDS = 0.500 V | VDS = 0.900 V
-0.75 | -0.0035 | -0.01141 | -0.0338
-0.74 | -0.003235 | -0.012565 | -0.03315
-0.73 | -0.00297 | -0.01239 | -0.0335
-0.72 | -0.002635 | -0.01116 | -0.0354
-0.71 | -0.002455 | -0.01059 | -0.03275
-0.7 | -0.0025835 | -0.00993 | -0.0301
-0.69 | -0.002499 | -0.01009 | -0.0323
-0.68 | -0.0024785 | -0.010415 | -0.03195
-0.67 | -0.0021225 | -0.009195 | -0.0302
-0.66 | -0.002044 | -0.007765 | -0.03045
-0.65 | -0.0020515 | -0.00836 | -0.0265
-0.64 | -0.001759 | -0.009285 | -0.0278
-0.63 | -0.0017385 | -0.008965 | -0.0271
-0.62 | -0.001923 | -0.008165 | -0.02715
-0.61 | -0.0019075 | -0.007995 | -0.02665
-0.6 | -0.0014725 | -0.007405 | -0.02385
-0.59 | -0.001327 | -0.00639 | -0.02355
-0.58 | -0.001387 | -0.006435 | -0.0232
-0.57 | -0.0014505 | -0.0064 | -0.0236
-0.56 | -0.001462 | -0.006175 | -0.0219
-0.55 | -0.001306 | -0.00618 | -0.0223
-0.54 | -0.001154 | -0.005515 | -0.02115
-0.53 | -0.00114 | -0.005635 | -0.02025
-0.52 | -0.001025 | -0.005635 | -0.0175
-0.51 | -0.0009465 | -0.00459 | -0.01735
-0.5 | -0.0009185 | -0.004335 | -0.01656
-0.49 | -0.0007605 | -0.00443 | -0.013
-0.48 | -0.0007095 | -0.003785 | -0.0153
-0.47 | -0.0005205 | -0.003335 | -0.014345
-0.46 | -0.0002305 | -0.002755 | -0.01056
-0.45 | -3.6e-05 | -0.001925 | -0.008455
-0.44 | 0.0002345 | -0.00104 | -0.004455
-0.43 | 0.000653 | 0.000695 | -0.00093
-0.42 | 0.0013025 | 0.002395 | 0.00439
-0.41 | 0.0021195 | 0.0044 | 0.011925
-0.4 | 0.003241 | 0.00777 | 0.02306
-0.39 | 0.004658 | 0.01235 | 0.038175
-0.38 | 0.0066945 | 0.018285 | 0.059975
-0.37 | 0.0094455 | 0.026585 | 0.08743
-0.36 | 0.0143045 | 0.03813 | 0.1252
-0.35 | 0.02019 | 0.05361 | 0.18335
-0.34 | 0.026435 | 0.0764 | 0.2592
-0.33 | 0.036735 | 0.10592 | 0.3669
-0.32 | 0.05154 | 0.1527 | 0.5146
-0.31 | 0.07124 | 0.21008 | 0.735
-0.3 | 0.09975 | 0.28685 | 1.0269
-0.29 | 0.139295 | 0.39215 | 1.4076
-0.28 | 0.19162 | 0.5483 | 1.96935
-0.27 | 0.2581 | 0.7429 | 2.7025
-0.26 | 0.35205 | 1.01795 | 3.708
-0.25 | 0.48935 | 1.43265 | 5.081
-0.24 | 0.664 | 1.89775 | 6.8805
-0.23 | 0.91205 | 2.565 | 9.4045
-0.22 | 1.22745 | 3.4985 | 12.8035
-0.21 | 1.70135 | 4.6865 | 17.2275
-0.2 | 2.2796 | 6.406 | 22.917
-0.19 | 3.1025 | 8.6065 | 30.89
-0.18 | 4.1415 | 11.5435 | 40.41
-0.17 | 5.5415 | 15.12 | 52.91
-0.16 | 7.4525 | 20.095 | 69.17
-0.15 | 9.8265 | 26.85 | 88.595
-0.14 | 13.1595 | 35.17 | 112.08
-0.13 | 17.201 | 44.94 | 141.64
-0.12 | 22.875 | 58.24 | 174.98
-0.11 | 29.81 | 75.9 | 212.7
-0.1 | 39.08 | 96.665 | 255
-0.09 | 50.4 | 122.2 | 298.4
-0.08 | 62.945 | 147.635 | 345.5
-0.07 | 79.71 | 180.55 | 396.45
-0.06 | 99.72 | 223.5 | 453.3
-0.05 | 121.705 | 264.4 | 504.45
-0.04 | 146.3 | 310.65 | 555.3
-0.03 | 177.95 | 361.4 | 610.2
-0.02 | 209.95 | 412.75 | 661.7
-0.01 | 244.65 | 469.3 | 715.8
0 | 279.7 | 524.8 | 768.55
0.01 | 308.25 | 566.7 | 803
0.02 | 350.5 | 622.1 | 852
0.03 | 386.7 | 684.45 | 899
0.04 | 416 | 722.35 | 931
0.05 | 439 | 765.8 | 967.5
0.06 | 460.85 | 816 | 1004
0.07 | 485.5 | 859.5 | 1037.5
0.08 | 499.2 | 888 | 1057.5
0.09 | 503.5 | 913.5 | 1085
0.1 | 515.2 | 955 | 1103
0.11 | 529 | 991 | 1133.5
0.12 | 521.5 | 1008.5 | 1157
0.13 | 515 | 1028 | 1162.5
0.14 | 499.5 | 1052.5 | 1183
0.15 | 490 | 1076 | 1190
0.16 | 479 | 1097.5 | 1200.5
0.17 | 463 | 1098.5 | 1214
0.18 | 459 | 1115 | 1214.5
0.19 | 431 | 1129 | 1226
0.2 | 403 | 1138 | 1240
0.21 | 377.5 | 1156 | 1236
0.22 | 361.5 | 1144.5 | 1230
0.23 | 359 | 1149.5 | 1232
0.24 | 345.5 | 1170.5 | 1232.5
0.25 | 319.5 | 1165 | 1232.5
0.26 | 285.5 | 1150.5 | 1222.5
0.27 | 269 | 1150 | 1214.5
0.28 | 257.5 | 1150 | 1220
0.29 | 257.5 | 1148.5 | 1208
0.3 | 245.5 | 1151.5 | 1199
0.31 | 214 | 1129.5 | 1193
0.32 | 202 | 1117 | 1182
0.33 | 183.5 | 1120.5 | 1177
0.34 | 177 | 1103.5 | 1153.5
0.35 | 186.5 | 1090 | 1135
0.36 | 154 | 1072.5 | 1135.5
0.37 | 140 | 1056.5 | 1119
0.38 | 142.5 | 1041 | 1087.5
0.39 | 140 | 1022 | 1075.5
0.4 | 135 | 1001.5 | 1063
0.41 | 109.5 | 980 | 1045.5
0.42 | 101.5 | 963.5 | 1035
0.43 | 106.5 | 938 | 998.5
0.44 | 114.5 | 914.5 | 975
0.45 | 97 | 888 | 961
0.46 | 85.5 | 858 | 935.5
0.47 | 74.5 | 833 | 915
0.48 | 76 | 808.5 | 895
0.49 | 93 | 782.5 | 880
0.5 | 88 | 768 | 870