## IDS-VDS Characteristic (mA-mm)
VGS (V) | VDS = 0.100 V | VDS = 0.500 V | VDS = 0.900 V
-0.75 | 0.0007212 | 0.0035001 | 0.01273
-0.74 | 0.0006884 | 0.0033886 | 0.012313
-0.73 | 0.0006466 | 0.0032554 | 0.011996
-0.72 | 0.0006204 | 0.003137 | 0.011661
-0.71 | 0.000588 | 0.0030081 | 0.01132
-0.7 | 0.0005591 | 0.0028941 | 0.010843
-0.69 | 0.0005323 | 0.0027716 | 0.010523
-0.68 | 0.000509 | 0.0026677 | 0.010257
-0.67 | 0.00048516 | 0.0025485 | 0.009762
-0.66 | 0.0004605 | 0.0024549 | 0.009525
-0.65 | 0.00043776 | 0.0023487 | 0.009277
-0.64 | 0.00041971 | 0.0022775 | 0.008922
-0.63 | 0.00039848 | 0.0021837 | 0.008665
-0.62 | 0.00037911 | 0.0020952 | 0.008377
-0.61 | 0.00036033 | 0.0020093 | 0.008126
-0.6 | 0.00034186 | 0.0019327 | 0.007876
-0.59 | 0.00032433 | 0.0018518 | 0.007607
-0.58 | 0.00030845 | 0.0017797 | 0.00733
-0.57 | 0.00029387 | 0.0017131 | 0.007084
-0.56 | 0.00027616 | 0.0016481 | 0.006795
-0.55 | 0.00026307 | 0.0015781 | 0.006645
-0.54 | 0.00024943 | 0.0015174 | 0.00639
-0.53 | 0.00023635 | 0.0014486 | 0.006182
-0.52 | 0.00022382 | 0.0013898 | 0.005984
-0.51 | 0.00021414 | 0.0013266 | 0.005762
-0.5 | 0.00020451 | 0.0012805 | 0.005616
-0.49 | 0.00019676 | 0.0012349 | 0.005412
-0.48 | 0.00018737 | 0.0011929 | 0.005228
-0.47 | 0.00018221 | 0.0011569 | 0.00509
-0.46 | 0.0001767 | 0.0011242 | 0.0049278
-0.45 | 0.00017213 | 0.0010999 | 0.0048089
-0.44 | 0.00017202 | 0.0010778 | 0.0047449
-0.43 | 0.00017574 | 0.001066 | 0.0046851
-0.42 | 0.00018453 | 0.001069 | 0.0046922
-0.41 | 0.00019916 | 0.0010924 | 0.0046937
-0.4 | 0.00022383 | 0.0011464 | 0.0048806
-0.39 | 0.00025877 | 0.0012356 | 0.0051269
-0.38 | 0.00031272 | 0.0013737 | 0.0055953
-0.37 | 0.00038759 | 0.0015801 | 0.006267
-0.36 | 0.00049765 | 0.0018801 | 0.007233
-0.35 | 0.0006661 | 0.0023209 | 0.008678
-0.34 | 0.0008842 | 0.0029051 | 0.01071
-0.33 | 0.0011767 | 0.0037804 | 0.013698
-0.32 | 0.0015999 | 0.004947 | 0.017785
-0.31 | 0.002155 | 0.006753 | 0.023735
-0.3 | 0.0029888 | 0.009031 | 0.032124
-0.29 | 0.0040723 | 0.012261 | 0.043392
-0.28 | 0.005637 | 0.016596 | 0.06004
-0.27 | 0.007892 | 0.02281 | 0.08142
-0.26 | 0.01084 | 0.031074 | 0.11238
-0.25 | 0.014763 | 0.042631 | 0.15428
-0.24 | 0.0203 | 0.05848 | 0.21061
-0.23 | 0.027771 | 0.07948 | 0.28909
-0.22 | 0.037926 | 0.10909 | 0.39319
-0.21 | 0.052025 | 0.14742 | 0.53736
-0.2 | 0.07111 | 0.20075 | 0.7313
-0.19 | 0.09736 | 0.27166 | 0.9887
-0.18 | 0.13129 | 0.36799 | 1.3326
-0.17 | 0.17823 | 0.49731 | 1.7934
-0.16 | 0.24099 | 0.6674 | 2.373
-0.15 | 0.32301 | 0.8893 | 3.1365
-0.14 | 0.43747 | 1.1887 | 4.1276
-0.13 | 0.5789 | 1.5795 | 5.3629
-0.12 | 0.7792 | 2.0813 | 6.919
-0.11 | 1.0334 | 2.7479 | 8.837
-0.1 | 1.3715 | 3.5613 | 11.15
-0.09 | 1.8082 | 4.6379 | 13.899
-0.08 | 2.3678 | 5.954 | 17.046
-0.07 | 3.0634 | 7.606 | 20.798
-0.06 | 3.94 | 9.56 | 25.056
-0.05 | 5.0706 | 11.983 | 29.779
-0.04 | 6.349 | 14.853 | 35.163
-0.03 | 7.99 | 18.18 | 40.874
-0.02 | 9.89 | 22.085 | 47.302
-0.01 | 12.199 | 26.421 | 54.195
0 | 14.762 | 31.396 | 61.71
0.01 | 17.793 | 36.88 | 69.58
0.02 | 21.013 | 42.855 | 77.84
0.03 | 24.752 | 49.357 | 86.49
0.04 | 28.76 | 56.439 | 95.75
0.05 | 32.971 | 63.76 | 105.23
0.06 | 37.605 | 71.77 | 115.16
0.07 | 42.322 | 80.18 | 125.49
0.08 | 47.33 | 88.85 | 135.71
0.09 | 52.346 | 98.05 | 146.55
0.1 | 57.41 | 107.21 | 157.49
0.11 | 62.71 | 116.99 | 168.7
0.12 | 67.9 | 127.01 | 180.18
0.13 | 73.17 | 137.35 | 191.68
0.14 | 78.24 | 147.69 | 203.46
0.15 | 83.12 | 158.23 | 215.31
0.16 | 88.05 | 169.22 | 227.39
0.17 | 92.65 | 180.14 | 239.27
0.18 | 97.29 | 191.26 | 251.54
0.19 | 101.7 | 202.38 | 263.75
0.2 | 105.89 | 213.72 | 276.02
0.21 | 109.82 | 225.34 | 288.54
0.22 | 113.48 | 236.84 | 300.66
0.23 | 117.21 | 248.41 | 313.04
0.24 | 120.49 | 259.7 | 325.35
0.25 | 123.93 | 271.49 | 337.77
0.26 | 126.89 | 283.14 | 349.98
0.27 | 129.75 | 294.71 | 362.14
0.28 | 132.44 | 306.22 | 374.38
0.29 | 134.84 | 317.62 | 386.49
0.3 | 137.35 | 329.18 | 398.65
0.31 | 139.62 | 340.55 | 410.4
0.32 | 141.62 | 351.87 | 422.34
0.33 | 143.57 | 362.97 | 434.17
0.34 | 145.34 | 374.13 | 445.77
0.35 | 147.21 | 385.05 | 457.4
0.36 | 148.9 | 395.85 | 468.52
0.37 | 150.45 | 406.7 | 479.94
0.38 | 151.73 | 417.03 | 490.92
0.39 | 153.2 | 427.41 | 501.79
0.4 | 154.48 | 437.52 | 512.57
0.41 | 155.81 | 447.42 | 522.95
0.42 | 157.03 | 457.32 | 533.47
0.43 | 157.93 | 466.75 | 543.63
0.44 | 158.91 | 475.98 | 553.57
0.45 | 160 | 484.94 | 563.21
0.46 | 160.82 | 493.85 | 572.7
0.47 | 161.77 | 502.3 | 581.8
0.48 | 162.42 | 510.45 | 591
0.49 | 163.17 | 518.39 | 599.9
0.5 | 164.13 | 526.03 | 608.6

## Tranconductance (mS-mm)
VGS (V) | VDS = 0.100 V | VDS = 0.500 V | VDS = 0.900 V
-0.75 | -0.00328 | -0.01115 | -0.0417
-0.74 | -0.00373 | -0.012235 | -0.0367
-0.73 | -0.0034 | -0.01258 | -0.0326
-0.72 | -0.00293 | -0.012365 | -0.0338
-0.71 | -0.003065 | -0.012145 | -0.0409
-0.7 | -0.002785 | -0.011825 | -0.03985
-0.69 | -0.002505 | -0.01132 | -0.0293
-0.68 | -0.002357 | -0.011155 | -0.03805
-0.67 | -0.002425 | -0.01064 | -0.0366
-0.66 | -0.00237 | -0.00999 | -0.02425
-0.65 | -0.0020395 | -0.00887 | -0.03015
-0.64 | -0.001964 | -0.00825 | -0.0306
-0.63 | -0.00203 | -0.009115 | -0.02725
-0.62 | -0.0019075 | -0.00872 | -0.02695
-0.61 | -0.0018625 | -0.008125 | -0.02505
-0.6 | -0.0018 | -0.007875 | -0.02595
-0.59 | -0.0016705 | -0.00765 | -0.0273
-0.58 | -0.001523 | -0.006935 | -0.02615
-0.57 | -0.0016145 | -0.00658 | -0.02675
-0.56 | -0.00154 | -0.00675 | -0.02195
-0.55 | -0.0013365 | -0.006535 | -0.02025
-0.54 | -0.001336 | -0.006475 | -0.02315
-0.53 | -0.0012805 | -0.00638 | -0.0203
-0.52 | -0.0011105 | -0.0061 | -0.021
-0.51 | -0.0009655 | -0.005465 | -0.0184
-0.5 | -0.000869 | -0.004585 | -0.0175
-0.49 | -0.000857 | -0.00438 | -0.0194
-0.48 | -0.0007275 | -0.0039 | -0.0161
-0.47 | -0.0005335 | -0.003435 | -0.01501
-0.46 | -0.000504 | -0.00285 | -0.014055
-0.45 | -0.000234 | -0.00232 | -0.009145
-0.44 | 0.0001805 | -0.001695 | -0.00619
-0.43 | 0.0006255 | -0.00044 | -0.002635
-0.42 | 0.001171 | 0.00132 | 0.00043
-0.41 | 0.001965 | 0.00387 | 0.00942
-0.4 | 0.0029805 | 0.00716 | 0.02166
-0.39 | 0.0044445 | 0.011365 | 0.035735
-0.38 | 0.006441 | 0.017225 | 0.057005
-0.37 | 0.0092465 | 0.02532 | 0.081885
-0.36 | 0.0139255 | 0.03704 | 0.12055
-0.35 | 0.0193275 | 0.05125 | 0.17385
-0.34 | 0.02553 | 0.072975 | 0.251
-0.33 | 0.035785 | 0.102095 | 0.35375
-0.32 | 0.048915 | 0.14863 | 0.50185
-0.31 | 0.069445 | 0.2042 | 0.71695
-0.3 | 0.095865 | 0.2754 | 0.98285
-0.29 | 0.13241 | 0.37825 | 1.3958
-0.28 | 0.190985 | 0.52745 | 1.9014
-0.27 | 0.26015 | 0.7239 | 2.617
-0.26 | 0.34355 | 0.99105 | 3.643
-0.25 | 0.473 | 1.3703 | 4.9115
-0.24 | 0.6504 | 1.84245 | 6.7405
-0.23 | 0.8813 | 2.5305 | 9.129
-0.22 | 1.2127 | 3.397 | 12.4135
-0.21 | 1.6592 | 4.583 | 16.9055
-0.2 | 2.26675 | 6.212 | 22.567
-0.19 | 3.009 | 8.362 | 30.065
-0.18 | 4.0435 | 11.2825 | 40.235
-0.17 | 5.485 | 14.9705 | 52.02
-0.16 | 7.239 | 19.5995 | 67.155
-0.15 | 9.824 | 26.065 | 87.73
-0.14 | 12.7945 | 34.51 | 111.32
-0.13 | 17.0865 | 44.63 | 139.57
-0.12 | 22.725 | 58.42 | 173.705
-0.11 | 29.615 | 74 | 211.55
-0.1 | 38.74 | 94.5 | 253.1
-0.09 | 49.815 | 119.635 | 294.8
-0.08 | 62.76 | 148.405 | 344.95
-0.07 | 78.61 | 180.3 | 400.5
-0.06 | 100.36 | 218.85 | 449.05
-0.05 | 120.45 | 264.65 | 505.35
-0.04 | 145.97 | 309.85 | 554.75
-0.03 | 177.05 | 361.6 | 606.95
-0.02 | 210.45 | 412.05 | 666.05
-0.01 | 243.6 | 465.55 | 720.4
0 | 279.7 | 522.95 | 769.25
0.01 | 312.55 | 572.95 | 806.5
0.02 | 347.95 | 623.85 | 845.5
0.03 | 387.35 | 679.2 | 895.5
0.04 | 410.95 | 720.15 | 937
0.05 | 442.25 | 766.55 | 970.5
0.06 | 467.55 | 821 | 1013
0.07 | 486.25 | 854 | 1027.5
0.08 | 501.2 | 893.5 | 1053
0.09 | 504 | 918 | 1089
0.1 | 518.2 | 947 | 1107.5
0.11 | 524.5 | 990 | 1134.5
0.12 | 523 | 1018 | 1149
0.13 | 517 | 1034 | 1164
0.14 | 497.5 | 1044 | 1181.5
0.15 | 490.5 | 1076.5 | 1196.5
0.16 | 476.5 | 1095.5 | 1198
0.17 | 462 | 1102 | 1207.5
0.18 | 452.5 | 1112 | 1224
0.19 | 430 | 1123 | 1224
0.2 | 406 | 1148 | 1239.5
0.21 | 379.5 | 1156 | 1232
0.22 | 369.5 | 1153.5 | 1225
0.23 | 350.5 | 1143 | 1234.5
0.24 | 336 | 1154 | 1236.5
0.25 | 320 | 1172 | 1231.5
0.26 | 291 | 1161 | 1218.5
0.27 | 277.5 | 1154 | 1220
0.28 | 254.5 | 1145.5 | 1217.5
0.29 | 245.5 | 1148 | 1213.5
0.3 | 239 | 1146.5 | 1195.5
0.31 | 213.5 | 1134.5 | 1184.5
0.32 | 197.5 | 1121 | 1188.5
0.33 | 186 | 1113 | 1171.5
0.34 | 182 | 1104 | 1161.5
0.35 | 178 | 1086 | 1137.5
0.36 | 162 | 1082.5 | 1127
0.37 | 141.5 | 1059 | 1120
0.38 | 137.5 | 1035.5 | 1092.5
0.39 | 137.5 | 1024.5 | 1082.5
0.4 | 130.5 | 1000.5 | 1058
0.41 | 127.5 | 990 | 1045
0.42 | 106 | 966.5 | 1034
0.43 | 94 | 933 | 1005
0.44 | 103.5 | 909.5 | 979
0.45 | 95.5 | 893.5 | 956.5
0.46 | 88.5 | 868 | 929.5
0.47 | 80 | 830 | 915
0.48 | 70 | 804.5 | 905
0.49 | 85.5 | 779 | 880
0.5 | 96 | 764 | 870