## IDS-VDS Characteristic (mA-mm)
VGS (V) | VDS = 0.100 V | VDS = 0.500 V | VDS = 0.900 V
-0.75 | 0.0006963 | 0.003396 | 0.012386
-0.74 | 0.0006595 | 0.0032446 | 0.012125
-0.73 | 0.0006275 | 0.0031204 | 0.01168
-0.72 | 0.0006036 | 0.0029791 | 0.011327
-0.71 | 0.0005733 | 0.0029056 | 0.010937
-0.7 | 0.0005417 | 0.0027904 | 0.010547
-0.69 | 0.0005162 | 0.0026702 | 0.010246
-0.68 | 0.00048739 | 0.002577 | 0.009946
-0.67 | 0.00046734 | 0.0024779 | 0.009691
-0.66 | 0.00044519 | 0.00237 | 0.009266
-0.65 | 0.00042674 | 0.0022713 | 0.008991
-0.64 | 0.00040242 | 0.0021751 | 0.008673
-0.63 | 0.00038265 | 0.0021022 | 0.008406
-0.62 | 0.00036593 | 0.0020152 | 0.008083
-0.61 | 0.00034687 | 0.0019309 | 0.007824
-0.6 | 0.00033223 | 0.0018587 | 0.007537
-0.59 | 0.0003153 | 0.0017801 | 0.007321
-0.58 | 0.00029911 | 0.0017027 | 0.007017
-0.57 | 0.00028227 | 0.0016362 | 0.006813
-0.56 | 0.00026787 | 0.0015727 | 0.006586
-0.55 | 0.0002535 | 0.0015046 | 0.006361
-0.54 | 0.00024258 | 0.0014541 | 0.006152
-0.53 | 0.00023077 | 0.0013876 | 0.005917
-0.52 | 0.00021991 | 0.0013332 | 0.005729
-0.51 | 0.00021032 | 0.0012784 | 0.00556
-0.5 | 0.00020006 | 0.0012421 | 0.005362
-0.49 | 0.00019141 | 0.0011937 | 0.005179
-0.48 | 0.00018422 | 0.0011494 | 0.005038
-0.47 | 0.0001776 | 0.0011123 | 0.0048798
-0.46 | 0.00017318 | 0.0010921 | 0.0047522
-0.45 | 0.00017139 | 0.0010664 | 0.0046473
-0.44 | 0.00017072 | 0.001034 | 0.0045525
-0.43 | 0.0001745 | 0.0010348 | 0.0045191
-0.42 | 0.00018199 | 0.0010402 | 0.0045188
-0.41 | 0.00019835 | 0.0010705 | 0.0045977
-0.4 | 0.00022346 | 0.0011305 | 0.004723
-0.39 | 0.00026086 | 0.0012265 | 0.0050239
-0.38 | 0.00031658 | 0.0013595 | 0.0054547
-0.37 | 0.00039416 | 0.001583 | 0.006209
-0.36 | 0.00050796 | 0.0018854 | 0.007246
-0.35 | 0.000686 | 0.0023433 | 0.008722
-0.34 | 0.0009089 | 0.0029516 | 0.010875
-0.33 | 0.0012157 | 0.0038484 | 0.013881
-0.32 | 0.0016533 | 0.0050771 | 0.018175
-0.31 | 0.0022425 | 0.006877 | 0.024186
-0.3 | 0.003098 | 0.009322 | 0.03275
-0.29 | 0.0042183 | 0.012559 | 0.044616
-0.28 | 0.005918 | 0.017166 | 0.06088
-0.27 | 0.008093 | 0.023453 | 0.08402
-0.26 | 0.011183 | 0.032024 | 0.11462
-0.25 | 0.01521 | 0.04396 | 0.15747
-0.24 | 0.020995 | 0.06045 | 0.2162
-0.23 | 0.028636 | 0.08266 | 0.29773
-0.22 | 0.039429 | 0.11218 | 0.40489
-0.21 | 0.053739 | 0.15318 | 0.55004
-0.2 | 0.07364 | 0.20722 | 0.7478
-0.19 | 0.1002 | 0.2821 | 1.0162
-0.18 | 0.13612 | 0.37985 | 1.3751
-0.17 | 0.18402 | 0.51154 | 1.8346
-0.16 | 0.2499 | 0.6859 | 2.4489
-0.15 | 0.33419 | 0.921 | 3.2236
-0.14 | 0.45296 | 1.2234 | 4.2281
-0.13 | 0.5974 | 1.6243 | 5.4846
-0.12 | 0.8043 | 2.1496 | 7.1
-0.11 | 1.0648 | 2.8123 | 9.007
-0.1 | 1.4096 | 3.6831 | 11.328
-0.09 | 1.8618 | 4.7493 | 14.155
-0.08 | 2.4136 | 6.089 | 17.345
-0.07 | 3.1553 | 7.764 | 21.146
-0.06 | 4.0379 | 9.793 | 25.429
-0.05 | 5.1772 | 12.207 | 30.228
-0.04 | 6.491 | 15.134 | 35.603
-0.03 | 8.138 | 18.482 | 41.479
-0.02 | 10.103 | 22.388 | 47.776
-0.01 | 12.352 | 26.831 | 54.751
0 | 15.061 | 31.809 | 62.24
0.01 | 17.981 | 37.354 | 70.15
0.02 | 21.345 | 43.278 | 78.4
0.03 | 24.972 | 49.927 | 87.29
0.04 | 29.019 | 56.883 | 96.33
0.05 | 33.269 | 64.36 | 105.93
0.06 | 37.827 | 72.3 | 115.77
0.07 | 42.708 | 80.75 | 126.01
0.08 | 47.545 | 89.5 | 136.6
0.09 | 52.712 | 98.56 | 147.09
0.1 | 57.64 | 108 | 158.15
0.11 | 63.04 | 117.55 | 169.4
0.12 | 68.15 | 127.63 | 180.88
0.13 | 73.34 | 137.89 | 192.48
0.14 | 78.32 | 148.34 | 204.06
0.15 | 83.35 | 158.93 | 215.96
0.16 | 88.21 | 169.72 | 228.08
0.17 | 93 | 180.82 | 240.15
0.18 | 97.63 | 191.83 | 252.09
0.19 | 101.74 | 203.11 | 264.35
0.2 | 105.97 | 214.34 | 276.73
0.21 | 109.9 | 225.84 | 289.08
0.22 | 113.85 | 237.37 | 301.43
0.23 | 117.57 | 248.88 | 313.5
0.24 | 120.88 | 260.45 | 325.85
0.25 | 123.99 | 271.91 | 338.4
0.26 | 126.85 | 283.65 | 350.59
0.27 | 129.69 | 295.25 | 362.87
0.28 | 132.61 | 306.66 | 374.93
0.29 | 135.16 | 318.25 | 387.13
0.3 | 137.63 | 329.7 | 399.33
0.31 | 139.59 | 341.18 | 411.21
0.32 | 141.72 | 352.43 | 422.94
0.33 | 143.68 | 363.66 | 434.77
0.34 | 145.89 | 374.67 | 446.41
0.35 | 147.55 | 385.59 | 457.83
0.36 | 148.9 | 396.37 | 469.26
0.37 | 150.63 | 407.21 | 480.38
0.38 | 152.12 | 417.73 | 491.53
0.39 | 153.61 | 427.82 | 502.41
0.4 | 154.73 | 438.06 | 513.09
0.41 | 155.69 | 448.02 | 523.65
0.42 | 157.09 | 457.81 | 533.99
0.43 | 158.25 | 467.33 | 544.28
0.44 | 159.32 | 476.44 | 554.1
0.45 | 160.11 | 485.54 | 563.9
0.46 | 160.91 | 494.41 | 573.5
0.47 | 161.82 | 502.86 | 582.4
0.48 | 162.9 | 510.98 | 591.4
0.49 | 163.67 | 518.92 | 600.5
0.5 | 164.03 | 526.66 | 609

## Tranconductance (mS-mm)
VGS (V) | VDS = 0.100 V | VDS = 0.500 V | VDS = 0.900 V
-0.75 | -0.00368 | -0.01514 | -0.0261
-0.74 | -0.00344 | -0.01378 | -0.0353
-0.73 | -0.002795 | -0.013275 | -0.0399
-0.72 | -0.00271 | -0.01074 | -0.03715
-0.71 | -0.003095 | -0.009435 | -0.039
-0.7 | -0.002855 | -0.01177 | -0.03455
-0.69 | -0.0027155 | -0.01067 | -0.03005
-0.68 | -0.002443 | -0.009615 | -0.02775
-0.67 | -0.00211 | -0.01035 | -0.034
-0.66 | -0.00203 | -0.01033 | -0.035
-0.65 | -0.0021385 | -0.009745 | -0.02965
-0.64 | -0.0022045 | -0.008455 | -0.02925
-0.63 | -0.0018245 | -0.007995 | -0.0295
-0.62 | -0.001789 | -0.008565 | -0.0291
-0.61 | -0.001685 | -0.007825 | -0.0273
-0.6 | -0.0015785 | -0.00754 | -0.02515
-0.59 | -0.001656 | -0.0078 | -0.026
-0.58 | -0.0016515 | -0.007195 | -0.0254
-0.57 | -0.001562 | -0.0065 | -0.02155
-0.56 | -0.0014385 | -0.00658 | -0.0226
-0.55 | -0.0012645 | -0.00593 | -0.0217
-0.54 | -0.0011365 | -0.00585 | -0.0222
-0.53 | -0.0011335 | -0.006045 | -0.02115
-0.52 | -0.0010225 | -0.00546 | -0.01785
-0.51 | -0.0009925 | -0.004555 | -0.01835
-0.5 | -0.0009455 | -0.004235 | -0.01905
-0.49 | -0.000792 | -0.004635 | -0.0162
-0.48 | -0.0006905 | -0.00407 | -0.01496
-0.47 | -0.000552 | -0.002865 | -0.01429
-0.46 | -0.0003105 | -0.002295 | -0.011625
-0.45 | -0.000123 | -0.002905 | -0.009985
-0.44 | 0.0001555 | -0.00158 | -0.00641
-0.43 | 0.0005635 | 0.00031 | -0.001685
-0.42 | 0.0011925 | 0.001785 | 0.00393
-0.41 | 0.0020735 | 0.004515 | 0.01021
-0.4 | 0.0031255 | 0.0078 | 0.02131
-0.39 | 0.004656 | 0.01145 | 0.036585
-0.38 | 0.006665 | 0.017825 | 0.059255
-0.37 | 0.009569 | 0.026295 | 0.089565
-0.36 | 0.014592 | 0.038015 | 0.12565
-0.35 | 0.020047 | 0.05331 | 0.18145
-0.34 | 0.026485 | 0.075255 | 0.25795
-0.33 | 0.03722 | 0.106275 | 0.365
-0.32 | 0.05134 | 0.15143 | 0.51525
-0.31 | 0.072235 | 0.212245 | 0.72875
-0.3 | 0.09879 | 0.2841 | 1.0215
-0.29 | 0.141 | 0.3922 | 1.4065
-0.28 | 0.193735 | 0.5447 | 1.9702
-0.27 | 0.26325 | 0.7429 | 2.687
-0.26 | 0.35585 | 1.02535 | 3.6725
-0.25 | 0.4906 | 1.4213 | 5.079
-0.24 | 0.6713 | 1.935 | 7.013
-0.23 | 0.9217 | 2.5865 | 9.4345
-0.22 | 1.25515 | 3.526 | 12.6155
-0.21 | 1.71055 | 4.752 | 17.1455
-0.2 | 2.32305 | 6.446 | 23.308
-0.19 | 3.124 | 8.6315 | 31.365
-0.18 | 4.191 | 11.472 | 40.92
-0.17 | 5.689 | 15.3025 | 53.69
-0.16 | 7.5085 | 20.473 | 69.45
-0.15 | 10.153 | 26.875 | 88.96
-0.14 | 13.1605 | 35.165 | 113.05
-0.13 | 17.567 | 46.31 | 143.595
-0.12 | 23.37 | 59.4 | 176.12
-0.11 | 30.265 | 76.675 | 211.4
-0.1 | 39.85 | 96.85 | 257.4
-0.09 | 50.2 | 120.295 | 300.85
-0.08 | 64.675 | 150.735 | 349.55
-0.07 | 81.215 | 185.2 | 404.2
-0.06 | 101.095 | 222.15 | 454.1
-0.05 | 122.655 | 267.05 | 508.7
-0.04 | 148.04 | 313.75 | 562.55
-0.03 | 180.6 | 362.7 | 608.65
-0.02 | 210.7 | 417.45 | 663.6
-0.01 | 247.9 | 471.05 | 723.2
0 | 281.45 | 526.15 | 769.95
0.01 | 314.2 | 573.45 | 808
0.02 | 349.55 | 628.65 | 857
0.03 | 383.7 | 680.25 | 896.5
0.04 | 414.85 | 721.65 | 932
0.05 | 440.4 | 770.85 | 972
0.06 | 471.95 | 819.5 | 1004
0.07 | 485.9 | 860 | 1041.5
0.08 | 500.2 | 890.5 | 1054
0.09 | 504.75 | 925 | 1077.5
0.1 | 516.4 | 949.5 | 1115.5
0.11 | 525.5 | 981.5 | 1136.5
0.12 | 515 | 1017 | 1154
0.13 | 508.5 | 1035.5 | 1159
0.14 | 500.5 | 1052 | 1174
0.15 | 494.5 | 1069 | 1201
0.16 | 482.5 | 1094.5 | 1209.5
0.17 | 471 | 1105.5 | 1200.5
0.18 | 437 | 1114.5 | 1210
0.19 | 417 | 1125.5 | 1232
0.2 | 408 | 1136.5 | 1236.5
0.21 | 394 | 1151.5 | 1235
0.22 | 383.5 | 1152 | 1221
0.23 | 351.5 | 1154 | 1221
0.24 | 321 | 1151.5 | 1245
0.25 | 298.5 | 1160 | 1237
0.26 | 285 | 1167 | 1223.5
0.27 | 288 | 1150.5 | 1217
0.28 | 273.5 | 1150 | 1213
0.29 | 251 | 1152 | 1220
0.3 | 221.5 | 1146.5 | 1204
0.31 | 204.5 | 1136.5 | 1180.5
0.32 | 204.5 | 1124 | 1178
0.33 | 208.5 | 1112 | 1173.5
0.34 | 193.5 | 1096.5 | 1153
0.35 | 150.5 | 1085 | 1142.5
0.36 | 154 | 1081 | 1127.5
0.37 | 161 | 1068 | 1113.5
0.38 | 149 | 1030.5 | 1101.5
0.39 | 130.5 | 1016.5 | 1078
0.4 | 104 | 1010 | 1062
0.41 | 118 | 987.5 | 1045
0.42 | 128 | 965.5 | 1031.5
0.43 | 111.5 | 931.5 | 1005.5
0.44 | 93 | 910.5 | 981
0.45 | 79.5 | 898.5 | 970
0.46 | 85.5 | 866 | 925
0.47 | 99.5 | 828.5 | 895
0.48 | 92.5 | 803 | 905
0.49 | 56.5 | 784 | 880
0.5 | 36 | 774 | 850