## IDS-VDS Characteristic (mA-mm)
VGS (V) | VDS = 0.100 V | VDS = 0.500 V | VDS = 0.900 V
-0.75 | 0.0005707 | 0.0023802 | 0.007908
-0.74 | 0.0005456 | 0.0023081 | 0.00766
-0.73 | 0.0005284 | 0.0022225 | 0.007436
-0.72 | 0.0005027 | 0.0021398 | 0.007226
-0.71 | 0.0004777 | 0.0020678 | 0.00701
-0.7 | 0.00045427 | 0.0020059 | 0.006802
-0.69 | 0.00043588 | 0.0019459 | 0.006615
-0.68 | 0.00041795 | 0.0018674 | 0.006395
-0.67 | 0.00040008 | 0.0018099 | 0.006184
-0.66 | 0.00037924 | 0.0017451 | 0.006034
-0.65 | 0.0003641 | 0.0016761 | 0.005864
-0.64 | 0.00034906 | 0.0016178 | 0.005674
-0.63 | 0.00033201 | 0.0015599 | 0.005467
-0.62 | 0.00031803 | 0.0014935 | 0.005332
-0.61 | 0.000304 | 0.0014365 | 0.005138
-0.6 | 0.00028957 | 0.0013892 | 0.005007
-0.59 | 0.00027812 | 0.0013504 | 0.0048456
-0.58 | 0.00026494 | 0.0012968 | 0.0046802
-0.57 | 0.00025064 | 0.0012448 | 0.0045037
-0.56 | 0.0002408 | 0.0011924 | 0.0043937
-0.55 | 0.00022775 | 0.0011544 | 0.0042595
-0.54 | 0.00021915 | 0.001105 | 0.0041215
-0.53 | 0.00020842 | 0.0010722 | 0.0040083
-0.52 | 0.00019971 | 0.0010328 | 0.0038651
-0.51 | 0.00019171 | 0.0009953 | 0.0037649
-0.5 | 0.00018308 | 0.0009674 | 0.0036607
-0.49 | 0.00017546 | 0.0009351 | 0.0035547
-0.48 | 0.00016816 | 0.0009113 | 0.003487
-0.47 | 0.0001653 | 0.0008887 | 0.0034086
-0.46 | 0.00016373 | 0.0008748 | 0.0033827
-0.45 | 0.00016257 | 0.000877 | 0.0033571
-0.44 | 0.00016634 | 0.0008791 | 0.0033412
-0.43 | 0.00017469 | 0.0009004 | 0.0034082
-0.42 | 0.00018815 | 0.0009351 | 0.0035323
-0.41 | 0.00020845 | 0.0010004 | 0.003751
-0.4 | 0.00024098 | 0.0010935 | 0.0040926
-0.39 | 0.00028968 | 0.0012385 | 0.0046164
-0.38 | 0.0003564 | 0.0014488 | 0.0053309
-0.37 | 0.00045259 | 0.0017509 | 0.006447
-0.36 | 0.0005994 | 0.0021684 | 0.007937
-0.35 | 0.000785 | 0.0027647 | 0.010106
-0.34 | 0.0010479 | 0.0036066 | 0.013201
-0.33 | 0.0014127 | 0.0047758 | 0.017367
-0.32 | 0.0019154 | 0.006488 | 0.023324
-0.31 | 0.0026123 | 0.008685 | 0.031523
-0.3 | 0.0035695 | 0.011778 | 0.043161
-0.29 | 0.0048824 | 0.016026 | 0.05864
-0.28 | 0.006889 | 0.021752 | 0.08066
-0.27 | 0.00941 | 0.029716 | 0.1105
-0.26 | 0.012817 | 0.040594 | 0.15095
-0.25 | 0.017474 | 0.055229 | 0.2069
-0.24 | 0.023762 | 0.07574 | 0.28096
-0.23 | 0.032329 | 0.10325 | 0.3822
-0.22 | 0.044047 | 0.13957 | 0.51708
-0.21 | 0.06063 | 0.18779 | 0.6999
-0.2 | 0.08216 | 0.25259 | 0.9445
-0.19 | 0.11069 | 0.34212 | 1.2643
-0.18 | 0.14986 | 0.46063 | 1.6922
-0.17 | 0.20155 | 0.6191 | 2.2418
-0.16 | 0.27052 | 0.823 | 2.9477
-0.15 | 0.36293 | 1.0924 | 3.8492
-0.14 | 0.48564 | 1.449 | 5.0123
-0.13 | 0.6469 | 1.9034 | 6.457
-0.12 | 0.8577 | 2.4968 | 8.22
-0.11 | 1.1372 | 3.2561 | 10.357
-0.1 | 1.4983 | 4.2126 | 12.925
-0.09 | 1.9635 | 5.4142 | 15.871
-0.08 | 2.5506 | 6.906 | 19.42
-0.07 | 3.2949 | 8.738 | 23.393
-0.06 | 4.2262 | 10.933 | 27.859
-0.05 | 5.3886 | 13.56 | 32.962
-0.04 | 6.717 | 16.607 | 38.46
-0.03 | 8.394 | 20.179 | 44.564
-0.02 | 10.4 | 24.239 | 51.157
-0.01 | 12.693 | 28.84 | 58.31
0 | 15.368 | 34.005 | 65.94
0.01 | 18.354 | 39.701 | 74.09
0.02 | 21.732 | 45.877 | 82.26
0.03 | 25.429 | 52.639 | 91.32
0.04 | 29.438 | 59.68 | 100.62
0.05 | 33.733 | 67.32 | 110.25
0.06 | 38.26 | 75.34 | 120.2
0.07 | 43.087 | 83.67 | 130.45
0.08 | 48.04 | 92.6 | 141.02
0.09 | 53.127 | 101.74 | 151.88
0.1 | 58.05 | 111.08 | 162.89
0.11 | 63.37 | 121 | 174.01
0.12 | 68.63 | 130.9 | 185.67
0.13 | 73.82 | 141.28 | 197.32
0.14 | 78.77 | 151.7 | 209.02
0.15 | 83.72 | 162.26 | 220.84
0.16 | 88.61 | 173.16 | 232.7
0.17 | 93.36 | 184.07 | 244.86
0.18 | 97.96 | 195.26 | 257.02
0.19 | 102.26 | 206.43 | 269.2
0.2 | 106.28 | 217.7 | 281.53
0.21 | 110.17 | 229.05 | 293.75
0.22 | 114 | 240.62 | 306.08
0.23 | 117.72 | 252.09 | 318.35
0.24 | 121.14 | 263.57 | 330.61
0.25 | 124.24 | 275.2 | 342.9
0.26 | 127.05 | 286.61 | 355.13
0.27 | 130.01 | 298.18 | 367.35
0.28 | 132.6 | 309.64 | 379.35
0.29 | 135.28 | 321.05 | 391.35
0.3 | 137.74 | 332.6 | 403.31
0.31 | 139.72 | 343.79 | 415.32
0.32 | 141.8 | 355 | 427.03
0.33 | 143.74 | 366.13 | 438.65
0.34 | 145.74 | 377.14 | 450.23
0.35 | 147.45 | 387.86 | 461.52
0.36 | 149 | 398.56 | 472.78
0.37 | 150.37 | 409.22 | 483.99
0.38 | 151.92 | 419.6 | 494.88
0.39 | 153.45 | 429.89 | 505.46
0.4 | 154.61 | 439.71 | 516.07
0.41 | 155.82 | 449.51 | 526.5
0.42 | 156.69 | 459.18 | 536.76
0.43 | 157.88 | 468.54 | 546.69
0.44 | 159.06 | 477.73 | 556.43
0.45 | 159.79 | 486.42 | 566.06
0.46 | 160.67 | 495.07 | 575.1
0.47 | 161.32 | 503.32 | 584.2
0.48 | 162.35 | 511.37 | 593.3
0.49 | 163.25 | 519.16 | 601.9
0.5 | 163.7 | 526.62 | 610.3

## Tranconductance (mS-mm)
VGS (V) | VDS = 0.100 V | VDS = 0.500 V | VDS = 0.900 V
-0.75 | -0.00251 | -0.00721 | -0.0248
-0.74 | -0.002115 | -0.007885 | -0.0236
-0.73 | -0.002145 | -0.008415 | -0.0217
-0.72 | -0.002535 | -0.007735 | -0.0213
-0.71 | -0.0024215 | -0.006695 | -0.0212
-0.7 | -0.002091 | -0.006095 | -0.01975
-0.69 | -0.001816 | -0.006925 | -0.02035
-0.68 | -0.00179 | -0.0068 | -0.02155
-0.67 | -0.0019355 | -0.006115 | -0.01805
-0.66 | -0.001799 | -0.00669 | -0.016
-0.65 | -0.001509 | -0.006365 | -0.018
-0.64 | -0.0016045 | -0.00581 | -0.01985
-0.63 | -0.0015515 | -0.006215 | -0.0171
-0.62 | -0.0014005 | -0.00617 | -0.01645
-0.61 | -0.001423 | -0.005215 | -0.01625
-0.6 | -0.001294 | -0.004305 | -0.01462
-0.59 | -0.0012315 | -0.00462 | -0.01634
-0.58 | -0.001374 | -0.00528 | -0.017095
-0.57 | -0.001207 | -0.00522 | -0.014325
-0.56 | -0.0011445 | -0.00452 | -0.01221
-0.55 | -0.0010825 | -0.00437 | -0.01361
-0.54 | -0.0009665 | -0.00411 | -0.01256
-0.53 | -0.000972 | -0.00361 | -0.01282
-0.52 | -0.0008355 | -0.003845 | -0.01217
-0.51 | -0.0008315 | -0.00327 | -0.01022
-0.5 | -0.0008125 | -0.00301 | -0.01051
-0.49 | -0.000746 | -0.002805 | -0.008685
-0.48 | -0.000508 | -0.00232 | -0.007305
-0.47 | -0.0002215 | -0.001825 | -0.005215
-0.46 | -0.0001365 | -0.000585 | -0.002575
-0.45 | 0.0001305 | 0.000215 | -0.002075
-0.44 | 0.000606 | 0.00117 | 0.002555
-0.43 | 0.0010905 | 0.0028 | 0.009555
-0.42 | 0.001688 | 0.005 | 0.01714
-0.41 | 0.0026415 | 0.00792 | 0.028015
-0.4 | 0.0040615 | 0.011905 | 0.04327
-0.39 | 0.005771 | 0.017765 | 0.061915
-0.38 | 0.0081455 | 0.02562 | 0.09153
-0.37 | 0.01215 | 0.03598 | 0.130305
-0.36 | 0.0166205 | 0.05069 | 0.18295
-0.35 | 0.022425 | 0.07191 | 0.2632
-0.34 | 0.031385 | 0.100555 | 0.36305
-0.33 | 0.043375 | 0.14407 | 0.50615
-0.32 | 0.05998 | 0.19546 | 0.7078
-0.31 | 0.082705 | 0.2645 | 0.99185
-0.3 | 0.113505 | 0.36705 | 1.35585
-0.29 | 0.165975 | 0.4987 | 1.87495
-0.28 | 0.22638 | 0.6845 | 2.593
-0.27 | 0.2964 | 0.9421 | 3.5145
-0.26 | 0.4032 | 1.27565 | 4.82
-0.25 | 0.54725 | 1.7573 | 6.5005
-0.24 | 0.74275 | 2.40105 | 8.765
-0.23 | 1.01425 | 3.1915 | 11.806
-0.22 | 1.41505 | 4.227 | 15.885
-0.21 | 1.90565 | 5.651 | 21.371
-0.2 | 2.503 | 7.7165 | 28.22
-0.19 | 3.385 | 10.402 | 37.385
-0.18 | 4.543 | 13.849 | 48.875
-0.17 | 6.033 | 18.1185 | 62.775
-0.16 | 8.069 | 23.665 | 80.37
-0.15 | 10.756 | 31.3 | 103.23
-0.14 | 14.1985 | 40.55 | 130.39
-0.13 | 18.603 | 52.39 | 160.385
-0.12 | 24.515 | 67.635 | 195
-0.11 | 32.03 | 85.79 | 235.25
-0.1 | 41.315 | 107.905 | 275.7
-0.09 | 52.615 | 134.67 | 324.75
-0.08 | 66.57 | 166.19 | 376.1
-0.07 | 83.78 | 201.35 | 421.95
-0.06 | 104.685 | 241.1 | 478.45
-0.05 | 124.54 | 283.7 | 530.05
-0.04 | 150.27 | 330.95 | 580.1
-0.03 | 184.15 | 381.6 | 634.85
-0.02 | 214.95 | 433.05 | 687.3
-0.01 | 248.4 | 488.3 | 739.15
0 | 283.05 | 543.05 | 789
0.01 | 318.2 | 593.6 | 816
0.02 | 353.75 | 646.9 | 861.5
0.03 | 385.3 | 690.15 | 918
0.04 | 415.2 | 734.05 | 946.5
0.05 | 441.1 | 783 | 979
0.06 | 467.7 | 817.5 | 1010
0.07 | 489 | 863 | 1041
0.08 | 502 | 903.5 | 1071.5
0.09 | 500.5 | 924 | 1093.5
0.1 | 512.15 | 963 | 1106.5
0.11 | 529 | 991 | 1139
0.12 | 522.5 | 1014 | 1165.5
0.13 | 507 | 1040 | 1167.5
0.14 | 495 | 1049 | 1176
0.15 | 492 | 1073 | 1184
0.16 | 482 | 1090.5 | 1201
0.17 | 467.5 | 1105 | 1216
0.18 | 445 | 1118 | 1217
0.19 | 416 | 1122 | 1225.5
0.2 | 395.5 | 1131 | 1227.5
0.21 | 386 | 1146 | 1227.5
0.22 | 377.5 | 1152 | 1230
0.23 | 357 | 1147.5 | 1226.5
0.24 | 326 | 1155.5 | 1227.5
0.25 | 295.5 | 1152 | 1226
0.26 | 288.5 | 1149 | 1222.5
0.27 | 277.5 | 1151.5 | 1211
0.28 | 263.5 | 1143.5 | 1200
0.29 | 257 | 1148 | 1198
0.3 | 222 | 1137 | 1198.5
0.31 | 203 | 1120 | 1186
0.32 | 201 | 1117 | 1166.5
0.33 | 197 | 1107 | 1160
0.34 | 185.5 | 1086.5 | 1143.5
0.35 | 163 | 1071 | 1127.5
0.36 | 146 | 1068 | 1123.5
0.37 | 146 | 1052 | 1105
0.38 | 154 | 1033.5 | 1073.5
0.39 | 134.5 | 1005.5 | 1059.5
0.4 | 118.5 | 981 | 1052
0.41 | 104 | 973.5 | 1034.5
0.42 | 103 | 951.5 | 1009.5
0.43 | 118.5 | 927.5 | 983.5
0.44 | 95.5 | 894 | 968.5
0.45 | 80.5 | 867 | 933.5
0.46 | 76.5 | 845 | 907
0.47 | 84 | 815 | 910
0.48 | 96.5 | 792 | 885
0.49 | 67.5 | 762.5 | 850
0.5 | 45 | 746 | 840